## Feature pic for NNH
INPUT | [17 empty] | OUTPUT
TM-ads | n_d | electronegativity | Magnetic moment | radius of d-orbitals(A) | coupling matrix element squared | d-band(pure) | Bandgap | VBM | CBM | Vacuum level | E affinity | Ion Ener | Ef | Distance N-N | iCOHP (*N2) | iCOHP (N*) | coupling matrix element squared | NNH
Ti | 2 | 1.579224 | 7.833044 | 3.062629 | 7.342971 | -2.415236 | 0.1897174 | -0.2902859 | -0.003849561 | 5.719873 | -4.50459 | 4.910854 | -0.09572027 | 1.928911 | -2.098534 | -3.346534 | 3.562821 | 0.258716
Zr | 2 | 2.286154 | 3.117054 | 1.822992 | 8.573468 | -1.426011 | 0.07336265 | -0.1350065 | 0.03132602 | 7.419814 | -8.496351 | 6.172115 | -0.05731019 | 0.9253393 | -1.844879 | -4.42742 | 19.73297 | 0.08467714
Hf | 2 | 1.125761 | 1.471232 | 3.270507 | 7.704731 | -3.363298 | 0.008609073 | -0.05985998 | -0.01858052 | 2.364077 | -3.328888 | 8.413687 | -0.04542541 | 1.683446 | -2.52703 | -3.916958 | 11.03734 | -0.2469194
V | 3 | 1.532277 | 9.161268 | 0.8096003 | 6.056339 | -1.515021 | 0.1550347 | -0.09596303 | 0.01530871 | 4.973341 | -3.461616 | 11.98785 | -1.625954 | 1.880648 | -2.277157 | -7.265518 | 6.289963 | 0.5620852
Ta | 3 | 2.42289 | 5.52362 | 2.262323 | 17.986 | -4.079766 | 0.2311035 | -0.1457861 | 0.1058994 | 5.316757 | -5.777354 | 6.116829 | -1.688532 | 0.7659315 | -3.036216 | -7.622481 | 16.57064 | -1.010694
Nb | 4 | 1.528006 | 4.436853 | 1.75149 | 10.23289 | -1.600002 | 0.3628578 | -0.2703736 | -0.08691429 | 7.657467 | -3.292797 | 11.39381 | -0.3074168 | 0.7367157 | -2.33624 | -10.4411 | 13.31194 | -0.007359764
W | 4 | 4.2142 | 0 | 1.092577 | 14.22165 | -3.858096 | 0.5005378 | -0.4248004 | 0.421048 | 4.051739 | -8.197249 | 8.473178 | -0.8480309 | 1.097392 | -3.505866 | -7.842042 | 5.707341 | 0.9810441
Cr | 5 | 1.488963 | 3.707393 | 2.376561 | 3.509316 | -2.417026 | 0.8141859 | -0.3185419 | 0.248904 | 4.584548 | -3.906352 | 10.1879 | -0.8184135 | 2.216083 | -2.700712 | -7.794692 | 3.521146 | 0.8931516
Mn | 5 | 2.399416 | 3.608721 | 2.088965 | 1.564541 | -1.788814 | 0.4238719 | -0.2218403 | 0.2070353 | 4.868715 | -3.124993 | 12.32473 | -1.302577 | 1.394789 | -2.225123 | -2.803702 | 3.573738 | 0.6756345
Mo | 5 | 1.628244 | -1.819915 | 1.139101 | 7.695862 | -2.135952 | 0.1492574 | -0.1121735 | 0.1372176 | 6.857331 | -3.647967 | 7.514208 | -1.619267 | 1.15246 | -3.6135 | -10.2855 | 6.758334 | 0.1155232
Re | 5 | 2.397625 | 1.087389 | 0.9900351 | 6.721976 | -2.670134 | 0.130324 | -0.7482677 | -0.2678062 | 6.12523 | -3.085817 | 12.58378 | -0.662176 | 2.102389 | -3.235244 | -3.028826 | 4.76292 | -0.4136365
Fe | 6 | 1.288602 | 2.914169 | 0.7184316 | 1.399818 | -2.141811 | 1.177177 | -0.3204551 | 0.6965611 | 6.826729 | -2.890475 | 10.84502 | -2.201188 | 1.366308 | -2.396553 | -5.382657 | 1.497872 | 0.9585144
Os | 6 | 1.366059 | 3.728091 | 1.352858 | 6.815625 | -4.81953 | 0.4645917 | -0.746954 | -0.1915845 | 7.465433 | -6.018725 | 11.19574 | -0.3886006 | 1.062173 | -2.464392 | -8.978464 | 9.492239464 | -0.1613928
Co | 7 | 2.884327 | -0.8895658 | 2.129326 | 0.9418072 | -2.917771 | 0.3279463 | -0.6492781 | -0.4344445 | 5.156293 | -6.613554 | 4.931751 | -0.8298497 | 1.383389 | -1.255552 | -5.94766 | 1.450466 | 0.1754836
Ru | 7 | 3.55981 | 0 | 1.883223 | 4.628407 | -3.089013 | 0.4359404 | -1.256066 | -0.4099414 | 4.285062 | -4.830565 | 12.90858 | -0.5079471 | 2.239173 | -2.377682 | -3.934009 | 7.094539 | 0.2106536
Ir | 7 | 3.07548 | -1.086278 | 2.79018 | 6.063026 | -3.606923 | 0.2641313 | -0.2523174 | 0.1776338 | 5.553904 | -8.576335 | 14.32548 | -1.476732 | 1.970335 | -2.842291 | -6.207562 | 4.360893 | 0.2718789
Ni | 8 | 2.730058 | 0 | 1.62484 | 1.858519 | -1.30726 | 1.836785 | -1.40639 | -0.1573942 | 5.995241 | -5.796312 | 9.756588 | -0.8045066 | 2.177701 | -2.21275 | -3.357611 | 0.7811229 | 1.28724
Rh | 8 | 3.168253 | -0.8687433 | 1.61057 | 1.762808 | -3.12531 | 0.1684631 | -0.1174317 | 0.100271 | 2.227084 | -4.608305 | 14.12798 | -2.478559 | 2.125544 | -2.44014 | -6.339574 | 5.045072 | 0.9900931
Pt | 9 | 3.724101 | 0 | 1.927348 | 7.36017 | -4.156313 | 1.934369 | -0.5641442 | -0.05886183 | 2.31064 | -3.853169 | 15.3124 | -0.8826235 | 1.962261 | -2.76699 | -3.73799 | 2.542487 | 1.862168
Cu | 10 | 2.072264 | 0.6073151 | 0.7014894 | 1.531833 | -4.008768 | 0.009347091 | -0.1269492 | -0.04763575 | 2.255702 | -4.694309 | 3.91806 | -0.1275386 | 1.937963 | -1.378345 | -2.324003 | 1.97135 | 2.055052
Pd | 10 | 1.338372 | 0 | 2.480726 | 2.467851 | -3.265559 | 1.125704 | -2.264382 | -0.1601901 | 6.230568 | -3.35625 | 11.21147 | -0.6777446 | 1.10375 | -2.342076 | -2.971651 | 3.271229 | 1.0699
Ag | 10 | 0.9749719 | 1.622594 | 1.150579 | 1.29694 | -6.198084 | 0.01249541 | -0.1504863 | -0.08993082 | 4.81263 | -8.353701 | 9.156003 | -0.138015 | 1.273513 | -0.7657476 | -1.045159 | 4.44501 | 2.094103
TM-S
Ti | 2 | 1.755246 | 7.035812 | 1.924388 | 2.847139 | -1.019603 | 1.011345 | -1.560574 | -0.1727116 | 7.722013 | -2.351279 | 7.187205 | -0.5829328 | 1.454944 | -1.017627 | -3.829469 | 3.696477 | 1.072642
Zr | 2 | 0.918378 | 2.856237 | 3.346962 | 17.54408 | -2.378855 | 1.720139 | -1.077346 | -0.1344127 | 7.952758 | -5.27533 | 6.192174 | -0.4423433 | 0.6678804 | -1.975963 | -4.107832 | 17.8188 | 1.688265
Hf | 2 | 1.48057 | 1.489291 | 2.841273 | 19.88413 | -1.564333 | 1.580848 | -1.671566 | -0.06423625 | 7.446214 | -7.876491 | 6.68456 | -0.9220999 | 0.7609096 | -3.080938 | -4.258222 | 11.03553 | 0.6596139
V | 3 | 2.611997 | 8.261424 | 2.246478 | 3.96014 | -2.921645 | 0.6210412 | -1.197123 | -0.5733191 | 3.057482 | -3.623745 | 12.55149 | -1.297537 | 0.8778744 | -2.429191 | -5.015547 | 2.723673 | 1.200241
Ta | 3 | 1.28904 | 3.909426 | 1.636795 | 13.59023 | -3.001624 | 0.3186508 | -0.5395373 | -0.1694096 | 3.42126 | -5.074066 | 9.717039 | -0.4418398 | 0.6819438 | -2.424885 | -6.769927 | 6.378185 | 0.4079731
Nb | 4 | 2.540979 | 2.761561 | 0.973692 | 10.35625 | -1.388507 | 0.7927445 | -0.7756631 | -0.318779 | 2.702456 | -5.073205 | 12.68651 | -0.3395507 | 1.014918 | -1.79396 | -7.9705 | 11.31338 | 0.6056371
W | 4 | 4.321075 | 0 | 2.379665 | 4.884055 | -4.821632 | 0.1147627 | -0.6733666 | -0.3639683 | 2.15146 | -2.317063 | 4.028084 | -0.5066169 | 1.041074 | -2.073253 | -6.92836 | 6.368721 | -0.2322303
Cr | 5 | 2.047845 | 4.291297 | 2.096771 | 3.449093 | -1.489601 | 0.04120453 | -0.378498 | -1.013804 | 7.786887 | -7.387095 | 13.04212 | -0.9736947 | 1.799753 | -1.231359 | -8.246017 | 2.605828 | 1.357244
Mn | 5 | 2.05847 | 1.662709 | 2.664341 | 2.91303 | -3.495272 | 0.5683663 | -1.17849 | -0.5459538 | 7.591028 | -3.721664 | 13.55376 | -0.8865521 | 0.9699572 | -1.672573 | -4.321641 | 2.877516 | 2.858777
Mo | 5 | 3.856545 | -1.793807 | 1.105482 | 5.211251 | -3.380072 | 0.2537451 | -0.3678466 | -0.2969062 | 7.481516 | -7.727901 | 14.06826 | -0.2863491 | 1.986189 | -1.554637 | -3.17343 | 7.303247 | -0.06401713
Re | 5 | 1.670066 | 1.085231 | 2.167424 | 10.28607 | -1.194081 | 0.8423978 | -1.727515 | -0.4826089 | 4.879139 | -2.347761 | 12.64379 | -1.012726 | 1.576411 | -1.684508 | -5.586208 | 4.478965 | 0.6472389
Fe | 6 | 2.003512 | 3.08713 | 1.149343 | 1.472505 | -2.140141 | 0.1890801 | -0.7709075 | -0.8663529 | 5.343748 | -8.091504 | 13.4587 | -1.152241 | 0.5795955 | -1.167939 | -2.486721 | 2.75131 | 0.739102
Os | 6 | 3.716562 | 3.029989 | 2.755846 | 4.3265 | -2.310891 | 0.724139 | -0.520674 | -0.25713 | 3.350733 | -3.86505 | 9.44733 | -0.6589474 | 2.018675 | -1.847848 | -4.814589 | 6.289848 | 2.096818
Co | 7 | 2.720926 | -1.772853 | 1.884104 | 2.183733 | -2.736697 | 0.09877319 | -0.8750694 | -0.825087 | 5.858801 | -7.012391 | 7.293547 | -1.174939 | 1.7171 | -0.7302365 | -3.316748 | 2.539679 | 1.02502
Ru | 7 | 2.641735 | 0 | 2.312662 | 1.998569 | -3.156133 | 0.6234063 | -1.242519 | -0.4240105 | 4.345392 | -4.041287 | 4.113753 | -1.097017 | 1.761726 | -2.16645 | -2.520095 | 2.997204 | 0.8439512
Ir | 7 | 2.11347 | -0.9130234 | 2.020718 | 6.351769 | -2.665712 | 0.3790599 | 0.09704154 | -0.9034466 | 5.107472 | -2.696449 | 9.218889 | -1.100551 | 0.6329601 | -1.982918 | -5.640112 | 6.0444 | 0.8112298
Ni | 8 | 2.574532 | 0 | 2.093365 | 2.270518 | -2.169521 | 1.529301 | -0.8947055 | -0.288766 | 5.454819 | -7.742825 | 12.51444 | -1.528703 | 1.386437 | -1.959543 | -0.8868405 | 0.9765872 | 1.651964
Rh | 8 | 2.564949 | -1.612099 | 1.189374 | 1.84047 | -2.819581 | 0.2804603 | -1.537696 | -1.288014 | 2.93192 | -6.399974 | 7.828417 | -0.5863081 | 1.220694 | -2.051029 | -7.856013 | 3.127583 | 0.8795351
Pt | 9 | 4.522027 | 0 | 1.890158 | 2.379583 | -2.451387 | 1.282619 | -2.421622 | -0.3666222 | 7.734837 | -5.621127 | 5.730167 | -0.9323287 | 1.764373 | -1.757159 | -6.489704 | 6.211687 | 3.198074
Cu | 10 | 1.649638 | 1.188073 | 2.366537 | 1.963331 | -2.568867 | 0.1588694 | -1.229238 | -1.086748 | 5.500251 | -8.89268 | 10.98124 | -0.4544125 | 1.715079 | -0.9583126 | -1.661499 | 1.936752 | 1.683443
Pd | 10 | 2.814554 | 0 | 1.837085 | 2.911392 | -1.524102 | 1.303796 | -2.748896 | -0.6417563 | 2.66371 | -9.056071 | 16.17612 | -0.8948012 | 0.9301558 | -1.093364 | -1.821894 | 5.400817 | 3.073905
Ag | 10 | 3.19888 | 0.596254 | 1.844017 | 2.994793 | -5.133878 | 0.4207673 | 0.2191254 | -0.4285595 | 6.064123 | -6.616268 | 5.542504 | -0.5331287 | 1.919372 | -1.417852 | -2.12057 | 2.506301 | 1.364684

## Feature pic for UL
INPUT | [17 empty] | OUTPUT
TM-ads | n_d | electronegativity | Magnetic moment | radius of d-orbitals(A) | coupling matrix element squared | d-band(pure) | Bandgap | VBM | CBM | Vacuum level | E affinity | Ion Ener | Ef | Distance N-N | iCOHP (*N2) | iCOHP (N*) | coupling matrix element squared | UL
Ti | 2 | 1.54 | 4 | 1.6 | 4.65 | -1.8719 | 0.1656 | -0.1683 | -0.0027 | 4.304 | -4.307 | 6.8281 | -0.077411 | 1.14068 | -1.750185 | -5.631815 | 4.65 | 0.258716
Zr | 2 | 1.33 | 4 | 1.75 | 10.9 | -2.3744 | 0.136 | -0.1084 | 0.0278 | 4.354 | -4.326 | 6.6339 | -0.028892 | 1.14102 | -1.82914 | -6.09984 | 10.9 | 0.08467714
Hf | 2 | 1.3 | 2 | 1.75 | 11.9 | -3.6449 | 0.0051 | -0.0315 | -0.0264 | 4.323 | -4.349 | 6.8251 | -0.030349 | 1.12562 | -1.450985 | -4.74789 | 11.9 | -0.2469194
V | 3 | 1.63 | 5 | 1.53 | 3.15 | -1.7767 | 0.0911 | -0.0643 | 0.0267 | 3.501 | -4.357 | 6.7462 | -0.882029 | 1.1369 | -1.605585 | -4.48038 | 3.15 | 0.5620852
Ta | 3 | 1.5 | 3 | 1.7 | 9.05 | -3.0327 | 0.2191 | -0.1106 | 0.1085 | 3.529 | -4.47 | 7.5496 | -1.050029 | 1.15088 | -2.14108 | -4.815305 | 9.05 | -1.010694
Nb | 4 | 1.6 | 3 | 1.64 | 7.73 | -3.1109 | 0.247 | -0.2981 | -0.0508 | 4.319 | -4.369 | 6.7589 | -0.173091 | 1.14405 | -2.107725 | -6.355745 | 7.73 | -0.007359764
W | 4 | 2.36 | 0 | 1.62 | 7.27 | -3.6078 | 0.4499 | -0.223 | 0.2269 | 3.373 | -4.432 | 7.864 | -1.285202 | 1.14541 | -2.27309 | -4.99449 | 7.27 | 0.9810441
Cr | 5 | 1.66 | 4 | 1.39 | 2.35 | -1.6244 | 0.6172 | -0.2154 | 0.4018 | 3.701 | -4.366 | 6.7665 | -1.066916 | 1.13658 | -1.690795 | -4.59542 | 2.35 | 0.8931516
Mn | 5 | 1.55 | 3 | 1.39 | 1.94 | -2.4833 | 0.2203 | -0.1113 | 0.1091 | 3.449 | -4.385 | 7.434 | -1.044391 | 1.13575 | -1.45732 | -4.62289 | 1.94 | 0.6756345
Mo | 5 | 2.16 | -2 | 1.54 | 6.62 | -2.6206 | 0.1742 | -0.0958 | 0.0785 | 3.494 | -4.604 | 7.0924 | -1.188467 | 1.18756 | -1.974605 | -5.16875 | 6.62 | 0.1155232
Re | 5 | 1.9 | 1 | 1.51 | 6.04 | -2.6704 | 0.2365 | -0.6395 | -0.403 | 4.247 | -4.65 | 7.8335 | -0.519369 | 1.14502 | -2.255575 | -5.06804 | 6.04 | -0.4136365
Fe | 6 | 1.83 | 2 | 1.32 | 1.59 | -2.0151 | 0.617 | -0.2284 | 0.3886 | 3.432 | -4.353 | 7.9024 | -1.309772 | 1.14016 | -1.792115 | -3.976055 | 1.59 | 0.9585144
Os | 6 | 2.2 | 2 | 1.44 | 5.13 | -2.6741 | 0.4488 | -0.7647 | -0.3159 | 4.257 | -4.573 | 8.4382 | -0.547706 | 1.13978 | -2.14295 | -4.789435 | 5.13 | -0.1613928
Co | 7 | 1.88 | -1 | 1.26 | 1.34 | -1.8419 | 0.166 | -0.6484 | -0.4826 | 4.204 | -4.687 | 7.881 | -0.567514 | 1.13406 | -1.687315 | -3.253805 | 1.34 | 0.1754836
Ru | 7 | 2.2 | 0 | 1.46 | 3.87 | -2.441 | 0.4 | -0.8013 | -0.4016 | 4.248 | -4.65 | 7.3605 | -0.601481 | 1.13571 | -1.939555 | -4.91865 | 3.87 | 0.2106536
Ir | 7 | 2.2 | -1 | 1.41 | 4.45 | -2.7139 | 0.2405 | -0.1274 | 0.1131 | 3.423 | -4.885 | 8.967 | -1.575791 | 1.13467 | -2.09103 | -4.210365 | 4.45 | 0.2718789
Ni | 8 | 1.91 | 0 | 1.24 | 1.16 | -1.3462 | 0.952 | -1.0514 | -0.099 | 4.206 | -4.305 | 7.6398 | -0.82591 | 1.13023 | -1.55907 | -2.21211 | 1.16 | 1.28724
Rh | 8 | 2.28 | -1 | 1.42 | 3.32 | -2.3254 | 0.2176 | -0.1164 | 0.1012 | 3.442 | -4.911 | 7.4589 | -1.570028 | 1.13474 | -1.68811 | -3.853045 | 3.32 | 0.9900931
Pt | 9 | 2.28 | 0 | 1.36 | 3.9 | -2.5304 | 1.002 | -1.0523 | -0.05 | 4.337 | -4.387 | 8.9587 | -0.824531 | 1.13359 | -1.83702 | -3.47961 | 3.9 | 1.862168
Cu | 10 | 1.9 | 0.849 | 1.32 | 1 | -3.5492 | 0.005 | -0.081 | -0.0764 | 4.222 | -4.299 | 7.7264 | -0.079461 | 1.12358 | -1.1723 | -1.557475 | 1 | 2.055052
Pd | 10 | 2.2 | 0 | 1.39 | 2.78 | -1.7955 | 1.151 | -1.2519 | -0.1011 | 4.214 | -4.315 | 8.3369 | -1.025615 | 1.1259 | -1.4242 | -2.331345 | 2.78 | 1.0699
Ag | 10 | 1.93 | 0.8904 | 1.45 | 2.26 | -3.9624 | 0.009 | -0.151 | -0.1417 | 4.165 | -4.306 | 7.5762 | -0.148826 | 1.1225 | -0.870585 | -1.44031 | 2.26 | 2.094103
TM-S
Ti | 2 | 1.54 | 4 | 1.6 | 4.65 | -1.6968 | 0.875 | -1.0778 | -0.2032 | 4.23 | -4.433 | 6.8281 | -0.8436 | 1.12266 | -1.470995 | -3.100805 | 4.65 | 1.072642
Zr | 2 | 1.33 | 4 | 1.75 | 10.9 | -1.9515 | 0.897 | -0.9959 | -0.0984 | 4.253 | -4.352 | 6.6339 | -0.749 | 1.12423 | -1.41602 | -3.647115 | 10.9 | 1.688265
Hf | 2 | 1.3 | 2 | 1.75 | 11.9 | -2.0704 | 0.941 | -1.0461 | -0.1055 | 4.232 | -4.338 | 6.8251 | -0.8106 | 1.1306 | -1.63574 | -3.33358 | 11.9 | 0.6596139
V | 3 | 1.63 | 5 | 1.53 | 3.15 | -1.8304 | 0.492 | -0.8875 | -0.3956 | 4.151 | -4.547 | 6.7462 | -0.6684 | 1.12879 | -1.38854 | -3.43648 | 3.15 | 1.200241
Ta | 3 | 1.5 | 3 | 1.7 | 9.05 | -2.8926 | 0.2 | -0.4379 | -0.2381 | 4.186 | -4.424 | 7.5496 | -0.3366 | 1.13926 | -1.932465 | -3.918665 | 9.05 | 0.4079731
Nb | 4 | 1.6 | 3 | 1.64 | 7.73 | -2.5133 | 0.401 | -0.5883 | -0.1878 | 4.243 | -4.43 | 6.7589 | -0.3859 | 1.14094 | -2.00882 | -5.712755 | 7.73 | 0.6056371
W | 4 | 2.36 | 0 | 1.62 | 7.27 | -3.113 | 0.1 | -0.4127 | -0.3131 | 4.197 | -4.51 | 7.864 | -0.3644 | 1.14867 | -2.28374 | -4.982015 | 7.27 | -0.2322303
Cr | 5 | 1.66 | 4 | 1.39 | 2.35 | -1.295 | 0.043 | -0.6421 | -0.5991 | 4.158 | -4.757 | 6.7665 | -0.6169 | 1.12969 | -1.599545 | -4.45444 | 2.35 | 1.357244
Mn | 5 | 1.55 | 3 | 1.39 | 1.94 | -2.055 | 0.814 | -1.2536 | -0.4398 | 4.142 | -4.582 | 7.434 | -1.034 | 1.12546 | -1.02565 | -4.49171 | 1.94 | 2.858777
Mo | 5 | 2.16 | -2 | 1.54 | 6.62 | -3.1423 | 0.214 | -0.5544 | -0.34 | 4.169 | -4.509 | 7.0924 | -0.4529 | 1.13777 | -1.901105 | -5.107975 | 6.62 | -0.06401713
Re | 5 | 1.9 | 1 | 1.51 | 6.04 | -2.2423 | 0.576 | -0.9165 | -0.3406 | 4.171 | -4.512 | 7.8335 | -0.6887 | 1.14045 | -2.130805 | -5.156615 | 6.04 | 0.6472389
Fe | 6 | 1.83 | 2 | 1.32 | 1.59 | -2.1915 | 0.189 | -0.692 | -0.5027 | 4.144 | -4.647 | 7.9024 | -0.5917 | 1.1254 | -1.183655 | -4.056405 | 1.59 | 0.739102
Os | 6 | 2.2 | 2 | 1.44 | 5.13 | -2.2574 | 0.547 | -1.0125 | -0.465 | 4.16 | -4.625 | 8.4382 | -0.7893 | 1.13645 | -1.743795 | -4.946735 | 5.13 | 2.096818
Co | 7 | 1.88 | -1 | 1.26 | 1.34 | -1.6883 | 0.115 | -0.9177 | -0.8029 | 4.144 | -4.947 | 7.881 | -0.8594 | 1.12665 | -1.307665 | -1.742995 | 1.34 | 1.02502
Ru | 7 | 2.2 | 0 | 1.46 | 3.87 | -2.1535 | 0.482 | -0.985 | -0.5029 | 4.23 | -4.733 | 7.3605 | -0.7637 | 1.12671 | -1.411995 | -4.869855 | 3.87 | 0.8439512
Ir | 7 | 2.2 | -1 | 1.41 | 4.45 | -2.0408 | 0.194 | 0.194 | -1.1122 | 4.163 | -5.081 | 8.967 | -0.9182 | 1.13006 | -1.69988 | -4.50509 | 4.45 | 0.8112298
Ni | 8 | 1.91 | 0 | 1.24 | 1.16 | -1.1356 | 0.828 | -1.3553 | -0.5269 | 4.127 | -4.654 | 7.6398 | -1.1312 | 1.12684 | -1.13712 | -1.33395 | 1.16 | 1.651964
Rh | 8 | 2.28 | -1 | 1.42 | 3.32 | -1.6818 | 0.195 | -1.1978 | -1.0029 | 4.181 | -5.184 | 7.4589 | -1.0969 | 1.12481 | -1.2624 | -4.285 | 3.32 | 0.8795351
Pt | 9 | 2.28 | 0 | 1.36 | 3.9 | -2.0334 | 1.014 | -1.4095 | -0.395 | 4.187 | -4.582 | 8.9587 | -1.1855 | 1.12783 | -1.192995 | -3.48324 | 3.9 | 3.198074
Cu | 10 | 1.9 | 0.849 | 1.32 | 1 | -2.7777 | 0.256 | -0.8136 | -0.5573 | 4.159 | -4.716 | 7.7264 | -0.6833 | 1.1235 | -0.964875 | -1.352715 | 1 | 1.683443
Pd | 10 | 2.2 | 0 | 1.39 | 2.78 | -2.0414 | 0.971 | -1.3915 | -0.42 | 4.186 | -4.606 | 8.3369 | -1.1719 | 1.1182 | -0.85626 | -2.851015 | 2.78 | 3.073905
Ag | 10 | 1.93 | 0.8904 | 1.45 | 2.26 | -4.4831 | 0.258 | 0.2584 | -0.7391 | 4.171 | -4.651 | 7.5762 | -0.4807 | 1.1165 | -0.709245 | -1.172255 | 2.26 | 1.364684

## Feature pic for endon-sideo
| INPUT | [15 empty] | OUTPUT
TM-ads | electronegativity | Magnetic moment | radius of d-orbitals(A) | coupling matrix element squared | n_d | d-band(pure) | Bandgap | VBM | CBM | Vacuum level | E affinity | Ion Ener | iCOHP (*N2) | iCOHP (N*) | coupling matrix element squared | Ef | endon-sideon
Ti | 2.576599 | 5.165975 | 2.099953 | 3.741146 | 2.5488 | -2.57788 | 0.2416291 | -0.2654697 | -0.004300031 | 7.76863 | -7.133653 | 12.06081 | -0.9270438 | -7.299431 | 3.915058 | -0.03904586 | -0.2312189
Zr | 0.8330109 | 4.667143 | 2.873661 | 16.8188 | 2.722409 | -2.653191 | 0.2060769 | -0.1654714 | 0.0310113 | 7.682635 | -6.229268 | 12.83923 | -2.5076 | -3.394975 | 15.65853 | -0.03192754 | 0.05025809
Hf | 1.461727 | 1.673804 | 2.635411 | 10.20776 | 1.354306 | -3.802415 | 0.00463121 | -0.04154837 | -0.03422641 | 4.426512 | -6.863926 | 12.6838 | -0.9767654 | -2.560954 | 20.21518 | -0.01784097 | -2.351997
V | 3.159121 | 9.989955 | 1.800011 | 5.689139 | 2.55404 | -1.164824 | 0.06699693 | -0.124515 | 0.05217819 | 1.838683 | -2.302951 | 5.328447 | -1.203338 | -7.043686 | 3.953028 | -1.720819 | -0.4283525
Ta | 1.410758 | 2.869643 | 2.328235 | 14.31968 | 2.088385 | -2.034633 | 0.3252237 | -0.07866285 | 0.05949569 | 4.549064 | -5.986457 | 11.39096 | -4.222213 | -3.5804 | 13.83206 | -1.255927 | -0.1686016
Nb | 1.725269 | 3.514995 | 1.193606 | 8.870684 | 6.336564 | -1.859447 | 0.2136886 | -0.5354881 | -0.08991579 | 5.839065 | -3.408386 | 3.813229 | -2.246442 | -7.701041 | 9.489776 | -0.3022176 | -0.2549341
W | 1.909244 | 0 | 2.934571 | 8.674854 | 4.32498 | -5.841937 | 0.2567848 | -0.1246452 | 0.3090579 | 3.554023 | -6.457592 | 6.696142 | -2.339151 | -7.829227 | 6.701312 | -1.827707 | 0.0280018
Cr | 1.532755 | 6.751998 | 2.508968 | 3.591852 | 6.557735 | -1.355463 | 1.01255 | -0.2115391 | 0.3661696 | 4.258708 | -3.533824 | 12.39628 | -2.910053 | -6.566358 | 2.279281 | -1.29386 | -1.083147
Mn | 0.8313825 | 5.768455 | 2.587673 | 3.006785 | 8.790256 | -3.246754 | 0.2080496 | -0.07863139 | 0.1744107 | 2.42922 | -4.018025 | 4.81581 | -2.830683 | -7.592717 | 1.115639 | -0.6393844 | -0.945997
Mo | 3.981731 | -2.332558 | 2.607313 | 12.84353 | 9.760543 | -5.196084 | 0.2647166 | -0.06322441 | 0.142591 | 4.541569 | -6.286728 | 5.511978 | -3.556955 | -8.526359 | 5.573627 | -1.424817 | -0.1348235
Re | 3.089927 | 1.125924 | 1.257965 | 3.890192 | 4.562258 | -2.999612 | 0.2710657 | -1.058797 | -0.4327859 | 5.499967 | -4.053252 | 6.868207 | -3.48842 | -4.972318 | 11.58585 | -0.3573712 | -0.2754859
Fe | 1.227241 | 3.428987 | 2.271272 | 2.861257 | 7.070515 | -2.525156 | 1.146996 | -0.3256394 | 0.6247194 | 4.075242 | -7.308558 | 7.59638 | -3.244615 | -4.970571 | 1.763519 | -2.32709 | -0.3442206
Os | 1.177863 | 1.426179 | 0.9658756 | 3.108848 | 5.911614 | -3.089292 | 0.329984 | -0.6887821 | -0.6054352 | 2.260898 | -4.40944 | 9.079692 | -3.060864 | -5.375651 | 10.20894 | -1.03784 | -1.153737
Co | 1.755999 | -1.842641 | 1.188325 | 2.09409 | 13.62627 | -2.538622 | 0.1019106 | -0.7552791 | -0.7169359 | 6.935246 | -6.882789 | 4.160141 | -3.34553 | -3.981572 | 2.585459 | -0.8061855 | -0.4025294
Ru | 3.159571 | 0 | 1.5844 | 5.301944 | 6.106177 | -3.870348 | 0.3795933 | -0.8314381 | -0.2961866 | 5.041036 | -8.307978 | 9.736281 | -2.085339 | -4.688155 | 2.411835 | -1.062835 | -0.9988701
Ir | 1.287702 | -0.7635822 | 2.048012 | 6.538156 | 11.44548 | -1.786215 | 0.4018949 | -0.178439 | 0.1980416 | 5.120157 | -3.067683 | 9.024784 | -1.263073 | -6.493757 | 5.638775 | -2.725712 | -0.6125831
Ni | 1.847255 | 0 | 1.817743 | 2.113992 | 11.92153 | -2.600698 | 1.408594 | -1.407335 | -0.09051965 | 2.647322 | -4.786598 | 3.855488 | -2.407944 | -1.144743 | 1.47777 | -0.9534254 | -0.6030987
Rh | 1.394592 | -1.330959 | 1.982851 | 1.80063 | 5.683404 | -1.870221 | 0.3164455 | -0.122114 | 0.0740072 | 5.030829 | -6.204648 | 14.86715 | -1.806577 | -3.280416 | 1.810598 | -2.662526 | -0.8808374
Pt | 4.173146 | 0 | 0.8868069 | 5.121523 | 15.14445 | -3.464571 | 1.058535 | -1.319387 | -0.08697689 | 5.819897 | -5.073934 | 6.114815 | -3.608767 | -6.17714 | 7.249669 | -0.7858927 | -0.956341
Cu | 2.187155 | 0.9832746 | 0.7697038 | 1.148998 | 7.070305 | -3.555486 | 0.009298513 | -0.1538651 | -0.149991 | 4.207338 | -5.883311 | 14.22245 | -0.6146568 | -3.003299 | 1.732143 | -0.1057661 | -1.041013
Pd | 1.108932 | 0 | 0.8419847 | 2.658196 | 5.900728 | -1.736382 | 1.3467 | -2.417729 | -0.1768645 | 6.037741 | -4.548875 | 13.24351 | -2.573161 | -4.191277 | 4.878306 | -0.8653363 | 0.4142311
Ag | 1.695101 | 0.7336614 | 2.018592 | 3.265468 | 15.3387 | -4.529494 | 0.004608163 | -0.1014724 | -0.2253603 | 6.225229 | -8.102888 | 10.52218 | -0.8747036 | -1.254471 | 4.519681 | -0.2835093 | 0.03880959
TM-S
Ti | 1.483132 | 6.399194 | 1.969297 | 5.402887 | 2.181937 | -1.224984 | 1.444968 | -1.559126 | -0.1601428 | 3.278891 | -7.098934 | 4.624679 | -2.915039 | -4.603085 | 2.885764 | -0.8873293 | -0.3737331
Zr | 0.7395084 | 6.130862 | 1.570805 | 8.654784 | 2.155749 | -3.843483 | 0.4853317 | -0.6613575 | -0.05160819 | 2.71487 | -6.331656 | 12.96383 | -1.981373 | -5.002796 | 14.68705 | -0.9456967 | -0.5131278
Hf | 2.192105 | 1.940488 | 2.379502 | 12.71366 | 1.30083 | -2.713283 | 1.495581 | -1.276561 | -0.1422697 | 7.328663 | -7.686683 | 12.17378 | -3.098455 | -3.969529 | 15.82405 | -1.230184 | -0.6730418
V | 2.363844 | 8.107706 | 1.56212 | 1.798524 | 2.933461 | -2.891197 | 0.5307719 | -1.707836 | -0.7425394 | 6.153466 | -6.429126 | 6.699564 | -0.7007169 | -3.876185 | 2.041059 | -1.149201 | -0.1651616
Ta | 0.8748582 | 3.53611 | 2.834863 | 17.31688 | 4.510758 | -1.623714 | 0.3418132 | -0.5810778 | -0.1850699 | 6.376286 | -6.049383 | 4.189626 | -1.687816 | -6.959602 | 16.25723 | -0.1993951 | -0.5294049
Nb | 1.869314 | 3.470828 | 2.277214 | 10.47001 | 2.860198 | -4.149091 | 0.3537604 | -0.9489071 | -0.1368494 | 6.747227 | -3.756331 | 7.547696 | -3.137473 | -4.896711 | 5.190102 | -0.2200363 | -0.4096338
W | 2.50137 | 0 | 3.219069 | 5.786373 | 2.790875 | -2.064868 | 0.1941066 | -0.7617362 | -0.2291919 | 6.293491 | -4.163593 | 11.67428 | -3.972751 | -6.414519 | 9.755831 | -0.5051427 | -0.1788792
Cr | 2.296409 | 3.890004 | 2.01815 | 1.278449 | 6.477066 | -2.262913 | 0.05395549 | -1.067887 | -0.5749181 | 6.950511 | -4.786275 | 12.25203 | -0.8746932 | -4.455103 | 3.587266 | -1.054808 | -0.9028101
Mn | 1.455902 | 4.989116 | 2.540584 | 3.148202 | 5.711973 | -2.978338 | 0.8499577 | -0.8432323 | -0.5265823 | 5.354535 | -5.296967 | 5.529492 | -1.370765 | -6.014195 | 1.836508 | -0.7188996 | -0.5091232
Mo | 1.168414 | -1.595087 | 2.299831 | 4.063691 | 5.524748 | -4.916156 | 0.1537446 | -0.6166357 | -0.42443 | 4.781981 | -8.864357 | 12.4679 | -2.446263 | -9.210508 | 10.1392 | -0.3577223 | -0.1344878
Re | 2.803154 | 0.6244983 | 1.163366 | 9.543156 | 5.466565 | -1.304996 | 0.4964246 | -1.620659 | -0.1839751 | 3.445627 | -7.755908 | 14.16831 | -4.199005 | -8.630768 | 8.52837 | -0.4316223 | -0.1966918
Fe | 2.423293 | 3.899963 | 0.7050968 | 2.250306 | 3.646289 | -3.44796 | 0.252013 | -1.004003 | -0.277555 | 3.231254 | -5.861881 | 10.17423 | -1.32102 | -2.409882 | 2.709598 | -0.7624504 | -0.245367
Os | 2.423385 | 3.247475 | 1.355435 | 7.790338 | 9.990418 | -1.588989 | 1.02721 | -0.8769185 | -0.450519 | 8.07407 | -6.560336 | 13.15879 | -3.446656 | -7.022303 | 7.116529 | -0.8628649 | -0.2531096
Co | 2.403527 | -0.7504555 | 1.452028 | 2.460199 | 7.950249 | -2.136862 | 0.1827004 | -0.5763404 | -0.4655036 | 4.238192 | -4.428283 | 13.97901 | -2.162843 | -1.910573 | 1.996437 | -0.9377955 | -0.5795296
Ru | 4.005151 | 0 | 2.843461 | 6.913272 | 12.00417 | -2.392142 | 0.463292 | -1.817912 | -0.9606948 | 4.016143 | -5.479194 | 4.112284 | -2.555984 | -2.919523 | 6.156399 | -0.961857 | -0.1898118
Ir | 3.097811 | -0.8097612 | 2.672468 | 2.4456 | 10.13513 | -1.153827 | 0.1658873 | 0.223274 | -2.038244 | 2.321468 | -7.907253 | 13.31678 | -1.647018 | -4.589001 | 7.53426 | -0.7982856 | -0.1512982
Ni | 3.393409 | 0 | 1.165771 | 2.006627 | 6.586811 | -1.142219 | 0.5796227 | -1.507808 | -0.5996653 | 7.212966 | -3.952305 | 3.85688 | -2.110697 | -1.825154 | 1.345621 | -1.209492 | -0.2724744
Rh | 1.95804 | -1.838923 | 1.937745 | 4.917482 | 15.84012 | -2.926977 | 0.115432 | -0.8017172 | -1.99316 | 4.946567 | -4.337833 | 11.49123 | -1.682106 | -4.590855 | 2.157401 | -0.8627681 | -0.5072057
Pt | 1.658241 | 0 | 2.318668 | 4.35473 | 6.709703 | -2.947265 | 1.182034 | -1.116047 | -0.6268097 | 5.919921 | -5.644832 | 5.986727 | -0.7141808 | -4.263215 | 2.403292 | -0.7999628 | -0.680968
Cu | 2.951541 | 1.048026 | 1.047006 | 1.189049 | 6.914408 | -1.620167 | 0.4866471 | -1.55174 | -0.6781515 | 4.183489 | -4.368873 | 4.503319 | -0.5111245 | -0.7188267 | 0.541843 | -1.005226 | -0.423156
Pd | 1.294749 | 0 | 1.685391 | 1.837839 | 14.31889 | -1.559415 | 1.921544 | -2.492881 | -0.3184798 | 4.865546 | -2.979948 | 7.606005 | -1.15859 | -2.247133 | 1.55369 | -1.019282 | -0.7498966
Ag | 2.984103 | 1.547208 | 2.509339 | 4.137647 | 8.318629 | -6.68983 | 0.3888218 | 0.2043365 | -0.857802 | 7.737798 | -8.226271 | 14.40078 | -0.9515773 | -2.12459 | 2.904151 | -0.9178824 | -0.01565304

## Feature pic for endon-H
| INPUT | [15 empty] | OUTPUT
TM-ads | electronegativity | Magnetic moment | radius of d-orbitals(A) | coupling matrix element squared | n_d | d-band(pure) | Bandgap | VBM | CBM | Vacuum level | E affinity | Ion Ener | iCOHP (*N2) | iCOHP (N*) | coupling matrix element squared | Ef | endon-H
Ti | 1.54 | 4 | 1.6 | 4.65 | 2 | -2.212622 | 0.2739086 | -0.2146819 | -0.004378106 | 8.255959 | -4.593434 | 4.87797 | -2.19523 | -3.620656 | 3.390766 | -0.08444086 | -1.586875
Zr | 1.33 | 4 | 1.75 | 10.9 | 2 | -2.303531 | 0.245509 | -0.05710423 | 0.05082999 | 4.227328 | -3.982735 | 9.694915 | -1.213114 | -5.377276 | 16.661 | -0.03065657 | -0.7888252
Hf | 1.3 | 2 | 1.75 | 11.9 | 2 | -3.890842 | 0.005760171 | -0.02489409 | -0.04498792 | 3.656527 | -4.578972 | 9.31723 | -2.112889 | -7.390615 | 7.69339 | -0.01554489 | -2.629898
V | 1.63 | 5 | 1.53 | 3.15 | 3 | -1.928645 | 0.08177542 | -0.09760055 | 0.0380845 | 4.963984 | -2.78126 | 12.58284 | -3.170074 | -7.511196 | 6.205103 | -1.406208 | -1.499524
Ta | 1.5 | 3 | 1.7 | 9.05 | 3 | -5.34743 | 0.3733291 | -0.2079808 | 0.1987148 | 6.901941 | -7.454211 | 5.271535 | -2.210352 | -5.002326 | 17.25816 | -0.7548905 | -0.7712854
Nb | 1.6 | 3 | 1.64 | 7.73 | 4 | -5.961612 | 0.3572307 | -0.2144275 | -0.0716295 | 5.44392 | -7.509272 | 12.29408 | -2.781612 | -12.41538 | 10.00273 | -0.3104092 | -0.9508062
W | 2.36 | 0 | 1.62 | 7.27 | 4 | -3.130867 | 0.3751939 | -0.3417719 | 0.2233074 | 2.900358 | -2.894211 | 10.34496 | -4.400172 | -7.620102 | 6.048928 | -0.9205492 | -1.019264
Cr | 1.66 | 4 | 1.39 | 2.35 | 5 | -2.718858 | 0.962488 | -0.2041086 | 0.2320405 | 6.052562 | -3.700727 | 8.151611 | -1.432908 | -8.10939 | 4.002937 | -1.30677 | -0.6863966
Mn | 1.55 | 3 | 1.39 | 1.94 | 5 | -4.642547 | 0.2167397 | -0.1514461 | 0.1288948 | 3.419067 | -7.046719 | 11.30352 | -1.60108 | -3.659842 | 1.048935 | -1.761366 | -0.5138693
Mo | 2.16 | -2 | 1.54 | 6.62 | 5 | -3.041136 | 0.1230126 | -0.0755026 | 0.1269844 | 2.193289 | -9.05019 | 6.063441 | -3.309774 | -4.524266 | 4.079807 | -1.136873 | -1.646986
Re | 1.9 | 1 | 1.51 | 6.04 | 5 | -3.391647 | 0.4005223 | -0.3842438 | -0.7916647 | 2.135868 | -8.203533 | 8.874315 | -3.940668 | -5.021901 | 7.820219 | -0.8402199 | -0.5208293
Fe | 1.83 | 2 | 1.32 | 1.59 | 6 | -3.994338 | 0.9142456 | -0.2786546 | 0.4050969 | 3.262882 | -7.887925 | 6.320351 | -1.519851 | -2.205462 | 1.933923 | -2.21051 | -1.265078
Os | 2.2 | 2 | 1.44 | 5.13 | 6 | -1.609614 | 0.4903072 | -0.7921168 | -0.2454616 | 2.442273 | -6.073836 | 5.444625 | -2.480065 | -2.607197 | 3.510755 | -0.6516893 | -0.9894314
Co | 1.88 | -1 | 1.26 | 1.34 | 7 | -1.55751 | 0.2738526 | -0.8728655 | -0.898531 | 3.37192 | -4.070721 | 13.39811 | -1.408576 | -1.689636 | 1.217214 | -0.3783886 | -0.9144582
Ru | 2.2 | 0 | 1.46 | 3.87 | 7 | -3.026548 | 0.290078 | -1.262591 | -0.7657674 | 3.953802 | -8.342265 | 8.191248 | -2.366349 | -9.175857 | 2.218453 | -0.9728806 | -0.4563922
Ir | 2.2 | -1 | 1.41 | 4.45 | 7 | -2.784438 | 0.3778722 | -0.1101108 | 0.1594839 | 5.21814 | -6.364419 | 8.536015 | -2.344349 | -6.471493 | 8.711415 | -1.190586 | -0.4371438
Ni | 1.91 | 0 | 1.24 | 1.16 | 8 | -0.9722371 | 1.078044 | -1.785436 | -0.1474177 | 7.432368 | -6.653447 | 5.670813 | -0.8416821 | -2.769064 | 1.447843 | -1.594954 | -1.193611
Rh | 2.28 | -1 | 1.42 | 3.32 | 8 | -1.466676 | 0.3850365 | -0.09630828 | 0.08957784 | 6.127417 | -4.674771 | 14.589 | -1.619881 | -2.647914 | 5.083176 | -2.562111 | -0.6150709
Pt | 2.28 | 0 | 1.36 | 3.9 | 9 | -3.098328 | 0.7911304 | -1.878839 | -0.06564713 | 2.544854 | -8.617402 | 17.18077 | -3.423281 | -3.315633 | 5.176885 | -0.8821746 | -0.8180095
Cu | 1.9 | 0.849 | 1.32 | 1 | 10 | -4.92435 | 0.009466622 | -0.04476392 | -0.1375952 | 4.775518 | -3.57559 | 9.457523 | -1.028256 | -0.968231 | 0.9526174 | -0.1036713 | -0.3854488
Pd | 2.2 | 0 | 1.39 | 2.78 | 10 | -1.253042 | 2.027537 | -1.645369 | -0.1078483 | 4.129095 | -7.211153 | 4.552337 | -2.055565 | -2.845356 | 4.988682 | -1.297762 | -0.937277
Ag | 1.93 | 0.8904 | 1.45 | 2.26 | 10 | -6.687745 | 0.006052335 | -0.2957334 | -0.2238528 | 3.471021 | -4.618063 | 7.421157 | -1.513707 | -2.612963 | 1.479205 | -0.08998093 | 0.3885007
TM-S
Ti | 1.54 | 4 | 1.6 | 4.65 | 2 | -1.101279 | 1.616676 | -0.7303533 | -0.19505 | 5.865774 | -4.973113 | 6.215742 | -0.9274755 | -2.766116 | 3.599894 | -1.626466 | -1.032587
Zr | 1.33 | 4 | 1.75 | 10.9 | 2 | -3.692898 | 1.346917 | -1.576106 | -0.08559311 | 5.576986 | -7.716299 | 12.06783 | -1.442071 | -3.8145 | 12.41392 | -0.6232544 | -0.9177762
Hf | 1.3 | 2 | 1.75 | 11.9 | 2 | -3.162881 | 0.6360562 | -1.412195 | -0.1756261 | 3.243072 | -5.498242 | 4.217808 | -1.676622 | -4.426604 | 15.89979 | -0.6996561 | -0.8493631
V | 1.63 | 5 | 1.53 | 3.15 | 3 | -1.476352 | 0.3059387 | -0.7601579 | -0.6293707 | 2.618143 | -8.623273 | 13.06706 | -2.24328 | -6.039856 | 1.748853 | -1.183861 | -0.4921517
Ta | 1.5 | 3 | 1.7 | 9.05 | 3 | -1.779508 | 0.2394562 | -0.3275978 | -0.1877772 | 5.748487 | -4.635832 | 4.292909 | -3.312389 | -2.107139 | 8.805504 | -0.3515253 | 0.06080974
Nb | 1.6 | 3 | 1.64 | 7.73 | 4 | -3.784147 | 0.4025345 | -0.8854011 | -0.25769 | 2.324569 | -3.777988 | 11.31621 | -3.316599 | -4.765195 | 7.695588 | -0.2855616 | -0.1071358
W | 2.36 | 0 | 1.62 | 7.27 | 4 | -5.342956 | 0.1567204 | -0.2747661 | -0.4181115 | 7.645841 | -5.924902 | 8.605884 | -3.12866 | -5.548546 | 13.95091 | -0.6827002 | -0.1205879
Cr | 1.66 | 4 | 1.39 | 2.35 | 5 | -1.413154 | 0.05547124 | -0.690029 | -0.4368522 | 2.548639 | -8.213388 | 11.06075 | -2.149032 | -2.280545 | 3.079993 | -0.6305963 | -1.665396
Mn | 1.55 | 3 | 1.39 | 1.94 | 5 | -2.493712 | 0.9388855 | -1.645402 | -0.5154839 | 5.355761 | -7.54349 | 11.00541 | -1.770252 | -3.837515 | 1.891025 | -1.32887 | -1.194994
Mo | 2.16 | -2 | 1.54 | 6.62 | 5 | -1.644564 | 0.3223259 | -0.4665565 | -0.3778477 | 3.334076 | -2.954674 | 12.0121 | -1.574005 | -2.975278 | 8.149894 | -0.8281526 | -0.1631401
Re | 1.9 | 1 | 1.51 | 6.04 | 5 | -2.244055 | 1.128299 | -0.6235754 | -0.4479529 | 6.580562 | -3.336048 | 4.35057 | -1.856529 | -5.485355 | 9.541952 | -1.134456 | -0.1304963
Fe | 1.83 | 2 | 1.32 | 1.59 | 6 | -1.337692 | 0.09781816 | -0.8267532 | -0.8512106 | 5.951929 | -4.017808 | 13.64109 | -1.961594 | -2.203767 | 0.899401 | -0.4129382 | -1.338027
Os | 2.2 | 2 | 1.44 | 5.13 | 6 | -3.042367 | 0.8393709 | -0.8219464 | -0.4836729 | 3.118932 | -8.204006 | 9.131107 | -3.16141 | -3.759554 | 6.202785 | -0.9810856 | -0.09913434
Co | 1.88 | -1 | 1.26 | 1.34 | 7 | -1.920302 | 0.1391359 | -1.300751 | -0.8977764 | 7.538743 | -2.578403 | 12.42207 | -0.7809803 | -2.621688 | 2.279845 | -1.67895 | -1.427629
Ru | 2.2 | 0 | 1.46 | 3.87 | 7 | -3.579738 | 0.3849322 | -0.7143743 | -0.7957778 | 7.348306 | -5.733269 | 5.159468 | -1.85062 | -2.886773 | 7.072736 | -0.6130983 | -0.9960001
Ir | 2.2 | -1 | 1.41 | 4.45 | 7 | -3.330347 | 0.2438193 | 0.2721541 | -1.164727 | 5.722923 | -3.467298 | 11.06945 | -1.508452 | -6.662845 | 5.054204 | -1.405478 | 0.4483754
Ni | 1.91 | 0 | 1.24 | 1.16 | 8 | -0.7803431 | 0.5418423 | -0.8208036 | -0.6422039 | 5.029338 | -6.173803 | 9.027936 | -0.947152 | -1.46579 | 1.594881 | -1.96483 | -1.880495
Rh | 2.28 | -1 | 1.42 | 3.32 | 8 | -3.053959 | 0.1751536 | -1.681822 | -0.7675259 | 5.38816 | -3.969237 | 13.85215 | -1.378 | -6.890338 | 2.644431 | -0.9564774 | -1.270055
Pt | 2.28 | 0 | 1.36 | 3.9 | 9 | -3.830101 | 1.129425 | -1.172496 | -0.2817943 | 2.346565 | -7.594417 | 17.40709 | -2.35075 | -5.597556 | 2.85919 | -2.099218 | -1.072018
Cu | 1.9 | 0.849 | 1.32 | 1 | 10 | -3.259421 | 0.4293019 | -1.35163 | -0.3562477 | 4.981864 | -7.421623 | 5.971909 | -0.9427831 | -1.985334 | 1.453743 | -1.326514 | -1.346426
Pd | 2.2 | 0 | 1.39 | 2.78 | 10 | -2.351936 | 1.07032 | -0.9704316 | -0.2490169 | 6.474273 | -2.915954 | 5.409315 | -1.031696 | -4.998605 | 4.040629 | -1.614278 | -0.8056035
Ag | 1.93 | 0.8904 | 1.45 | 2.26 | 10 | -8.194454 | 0.4662438 | 0.4061268 | -0.5204485 | 5.951305 | -3.780352 | 11.53969 | -1.051762 | -1.794959 | 3.634671 | -0.9597888 | -0.7901502

## Different trend
Relationship
Q(*) | Q(*N) | Q(*NH) | Q(*NH2) | electronegativity | n_d | d-band(pure)
1.295939 | 0.9537229 | 0.6522826 | 1.959758 | 2.407177 | 1.371495 | -1.560375
0.8091236 | 1.695675 | 2.099699 | 1.419193 | 1.135861 | 1.650721 | -3.514961
0.646616 | 1.390872 | 1.73296 | 0.8893248 | 2.123176 | 2.066543 | -6.057394
1.466769 | 1.366975 | 1.081951 | 1.868799 | 2.39234 | 5.531836 | -2.468619
0.8175155 | 1.064692 | 1.983487 | 1.405034 | 1.649944 | 5.190888 | -3.962445
0.8755719 | 0.9918613 | 1.511937 | 0.730904 | 1.472168 | 3.193554 | -5.705665
1.178455 | 0.5938273 | 0.8377154 | 1.476339 | 4.278339 | 6.243962 | -4.22776
1.48168 | 0.9226171 | 1.154262 | 1.516147 | 3.300991 | 3.0112 | -3.125103
1.582839 | 0.6509953 | 1.489522 | 2.074271 | 1.746675 | 8.546749 | -4.228064
0.5110298 | 0.9567097 | 0.8745294 | 0.3384786 | 1.803613 | 4.718448 | -1.342245
0.391621 | 0.732854 | 0.6217397 | 1.029326 | 1.729997 | 3.312481 | -4.42178
1.059707 | 1.192977 | 0.684975 | 0.7135358 | 2.472534 | 11.03156 | -1.8779
0.551675 | 0.9263293 | 1.635476 | 1.348685 | 3.596251 | 10.15524 | -2.859026
0.743671 | 0.763821 | 1.339235 | 1.165228 | 2.603648 | 7.946742 | -1.129763
0.163787 | 0.5032637 | 0.9282344 | 0.6692604 | 2.840239 | 12.08291 | -4.644511
0.5517906 | 0.8522472 | 0.5951383 | 1.239706 | 2.903793 | 7.624318 | -1.711275
0.7679875 | 1.112072 | 1.322182 | 0.9824375 | 3.798769 | 10.89554 | -0.9481837
0.4222389 | 1.026794 | 0.76693 | 0.6827157 | 4.367173 | 11.22665 | -3.161108
0.5817269 | 0.9201107 | 1.071787 | 0.9339376 | 2.304217 | 7.914994 | -4.236427
0.8633861 | 1.116112 | 0.9702276 | 1.404558 | 1.209675 | 18.55491 | -4.40745
0.1833566 | 0.8524143 | 0.9516171 | 0.5492258 | 3.177633 | 18.71227 | -2.767092
0.6818645 | 0.890074 | 0.6072026 | 0.6287046 | 3.137088 | 16.32467 | -3.993001
TM-S
1.399662 | 0.8263992 | 0.9837833 | 0.5884145 | 1.773169 | 3.315309 | -1.50467
1.061498 | 1.767495 | 1.418905 | 1.738586 | 0.6666162 | 3.108288 | -1.926505
1.304164 | 1.060088 | 0.6931832 | 2.182083 | 0.7902902 | 3.271277 | -3.718189
1.436312 | 0.7831631 | 1.292034 | 1.384756 | 1.239024 | 1.63653 | -3.646123
0.6958787 | 1.006221 | 1.120492 | 0.9535201 | 2.865534 | 1.771977 | -1.689108
0.5457066 | 0.4653666 | 0.7852815 | 0.4941605 | 2.03721 | 7.068412 | -3.335627
0.623479 | 1.33182 | 0.6766524 | 1.05983 | 1.709152 | 7.759437 | -1.949124
1.236231 | 1.186201 | 0.9818968 | 1.238392 | 1.020201 | 2.534722 | -2.155048
1.632125 | 1.133435 | 1.536637 | 1.539675 | 1.529262 | 8.307663 | -2.858731
0.2634146 | 0.8997205 | 0.9079324 | 0.8347771 | 3.478546 | 4.109976 | -3.488001
0.558951 | 0.7449664 | 1.448596 | 1.116574 | 1.653555 | 4.843591 | -1.210924
0.9670049 | 0.6596373 | 1.348965 | 1.498382 | 3.124928 | 6.601465 | -2.157556
0.3008554 | 1.750829 | 1.602063 | 1.32862 | 3.169882 | 6.474559 | -4.139851
0.3859783 | 1.52506 | 0.5027348 | 1.197546 | 3.525047 | 12.74076 | -3.082449
0.2778369 | 1.300718 | 0.7945569 | 0.37546 | 1.834143 | 8.183798 | -2.161175
0.5678819 | 0.7842179 | 1.064307 | 0.79678 | 3.309188 | 7.466322 | -1.8811
0.9387905 | 0.7125241 | 0.7670604 | 0.7245285 | 3.414864 | 11.90757 | -2.235915
0.5454093 | 1.344083 | 0.9075106 | 0.5529152 | 4.102985 | 15.96692 | -1.518271
0.512149 | 1.157121 | 1.042809 | 0.8494868 | 1.171519 | 10.46 | -1.767202
0.4807689 | 0.5761502 | 0.7218577 | 0.9441433 | 1.174436 | 13.35404 | -3.533467
0.2662858 | 0.5401149 | 0.7836204 | 0.7383033 | 1.810943 | 17.83773 | -3.842304
0.7451957 | 1.374569 | 0.6040499 | 0.5007984 | 3.783974 | 17.98259 | -3.960778

## Different trend Distal pathway
INPUT | [6 empty] | OUTPUT
*N2 -endon | *N2H | NNH2* | N* | NH* | NH2* | NH3* | Distal
-0.3635645 | 0.2515066 | -0.4650607 | 0.2626195 | -1.825549 | -1.50034 | -3.061391 | 1.397725
-1.272261 | 0.08142048 | -0.6055819 | 0.03245435 | -1.246279 | -3.432957 | -2.690181 | 0.8515303
-2.777363 | -0.2524994 | -1.037454 | 0.4183237 | -1.734415 | -1.51914 | -2.806175 | 1.437961
-0.8891435 | 0.196321 | -0.09309389 | 0.2094483 | -0.8995426 | -1.612774 | -2.123617 | 0.6966317
-2.043662 | -0.8300842 | -2.29603 | -1.262045 | -1.90094 | -4.301757 | -2.243617 | 0.9447876
-1.02875 | -0.003843124 | -0.6553505 | -0.3666573 | -1.744239 | -1.086491 | -2.293961 | 0.8895208
1.273668 | 0.6722329 | 0.2728933 | 1.12137 | -0.180638 | -0.2561399 | -0.3671834 | 0.7684873
0.2398344 | 1.529967 | 0.498214 | 1.07018 | 0.1930571 | -1.469928 | -0.5047401 | 0.9662212
-0.4179675 | 1.179441 | 0.6336718 | 0.528383 | 0.6265822 | -1.295168 | -2.135095 | 1.187245
-0.4921805 | 0.1239361 | -0.3563752 | -0.6753458 | -1.056215 | -2.092742 | -1.956483 | 1.098578
-1.311969 | -0.3690094 | -1.264397 | -1.33411 | -2.194164 | -1.531965 | -1.12996 | 1.049566
-0.1375811 | 0.4167084 | 1.105975 | 2.188564 | 0.360854 | -0.8611616 | -1.911416 | 1.22481
-0.7347106 | -0.08349646 | -0.6683486 | -0.2113458 | -0.8687366 | -2.077011 | -2.457325 | 0.4794457
-1.044348 | 0.4682198 | 1.070257 | 2.09945 | 0.6668261 | -0.6835368 | -0.9086514 | 1.736814
-0.5321979 | 0.2389466 | 0.3718775 | 0.1717818 | -0.05837969 | -0.6798735 | -1.499397 | 1.3757
-0.7119638 | 0.2538608 | 0.3170015 | 1.48417 | 0.4311355 | -0.8075926 | -1.20552 | 1.249226
-0.7355052 | 2.25216 | 1.934944 | 4.615328 | 2.638501 | 0.05540361 | -0.5684933 | 4.040742
-0.3608772 | 0.5516038 | 1.302883 | 2.732365 | 2.159787 | -0.0008245653 | -1.441615 | 1.307265
-0.7718669 | 2.147519 | 1.947838 | 3.125352 | 1.121723 | 0.05576766 | -1.32876 | 3.232637
-0.2039329 | 0.7724565 | 2.675796 | 2.04024 | 2.048212 | -0.2902312 | -0.6745357 | 1.638705
-0.06330887 | 2.237947 | 1.002543 | 4.299111 | 2.900518 | 0.3838424 | -0.7995016 | 3.554032
0.4026813 | 1.255665 | 2.77675 | 6.499458 | 2.966528 | -0.125908 | -0.4322122 | 1.744814
TM-S
-0.1288284 | 1.035499 | 0.3177616 | -0.601914 | -0.9329426 | -1.792662 | -1.562581 | 1.424336
-0.02015217 | 1.234908 | 1.213573 | 0.6600814 | -0.08710809 | -1.983665 | -0.7399477 | 1.823216
0.006934963 | 1.327503 | 0.7529722 | 0.6122117 | -1.024532 | -1.792512 | -2.622463 | 0.6981883
-0.08281203 | 0.5532282 | 0.009706506 | -0.6562484 | -0.6038561 | -1.317385 | -0.8287779 | 1.339089
-0.5813767 | 0.375158 | -0.3293632 | -0.3224128 | -0.9540477 | -3.225738 | -2.721417 | 1.224561
-0.1559795 | 0.9795672 | -0.1270267 | 0.2235836 | -1.016709 | -2.126345 | -0.7437275 | 1.280553
-0.9338868 | -0.1908061 | -1.201871 | -0.5566616 | -3.617632 | -3.305073 | -2.522751 | 0.9773343
-0.2083001 | 0.4723943 | 0.4240313 | 0.8518115 | -0.3673276 | -0.8822075 | -0.746599 | 1.272295
0.1315783 | 1.373086 | 1.880201 | 1.245593 | 0.7543618 | 0.04739392 | -0.638356 | 2.523442
-0.4848798 | -0.1484148 | -0.583903 | -1.006131 | -1.344751 | -0.9844105 | -1.796682 | 0.6511368
-0.1349442 | 0.4215677 | -0.7494063 | -2.174629 | -1.814417 | -1.681955 | -1.159446 | 1.258026
0.01665507 | 1.189615 | 0.7971176 | 2.249027 | 0.4636944 | -0.8782221 | -0.9694433 | 1.038478
-0.002075518 | 2.009461 | 0.2202445 | -0.7100055 | -0.2411608 | -0.9286113 | -0.6747822 | 1.964168
-0.1152819 | 2.500392 | 1.868436 | -0.2012766 | 1.233567 | -0.3497424 | -0.5073701 | 2.380793
0.2063706 | 1.262332 | 1.129401 | 0.4797021 | 0.5216805 | -0.388611 | -0.5511665 | 2.524873
0.06649164 | 1.053968 | 1.495711 | 0.7322207 | 0.795322 | -0.8139178 | -0.8758735 | 0.595377
0.006159557 | 2.400267 | 1.973995 | 0.2728791 | 3.228794 | 0.4988817 | -1.150063 | 2.22995
0.2654139 | 0.8498388 | 2.227355 | 3.076988 | 0.8203495 | 0.07587563 | -1.004564 | 0.8940325
0.1900849 | 3.244464 | 1.838452 | 3.59034 | 3.632784 | 0.8749386 | -0.6343918 | 0.9561635
0.0240591 | 3.10509 | 1.76048 | 5.451074 | 2.292226 | 0.0373857 | -1.809746 | 3.655432
0.1792211 | 3.147014 | 3.360196 | 3.190854 | 3.28712 | 1.229578 | -0.4680931 | 2.005863
0.338132 | 3.860436 | 3.98525 | 7.25922 | 4.333626 | 0.6239049 | -0.3786191 | 3.932949

## Different trend Alterna pathway
INPUT | [6 empty] | OUTPUT
N2*-endon | NNH* | NHNH* | NHNH2* | NH2NH2* | NH2* | NH3* | UL
-0.8649441 | 0.1730669 | 0.630026 | 0.09284588 | 0.2042647 | -2.986835 | -2.823214 | 1.03492
-1.285401 | 0.09040617 | 0.1758233 | -0.2266361 | -0.2671214 | -2.89358 | -2.399111 | 1.277929
-2.228313 | -0.2953263 | -0.04432463 | -0.4960241 | -0.660077 | -1.831608 | -3.07521 | 1.687761
-0.276064 | 0.4082029 | 0.7840748 | 0.2525108 | 1.068982 | -1.296597 | -2.22107 | 1.067016
-0.6427852 | -1.007645 | -0.09703533 | -0.8067601 | -0.8281749 | -2.886238 | -5.376671 | 0.6554893
-1.30424 | -0.002306787 | 0.6023992 | -0.1225828 | 0.1352813 | -3.224609 | -2.684393 | 0.439536
1.155187 | 1.941568 | 1.731669 | 1.025402 | 2.064451 | -0.2707945 | -0.2672716 | 1.306998
0.2336495 | 0.5793865 | 0.5581462 | 1.013172 | 1.407271 | -1.319939 | -0.4441203 | 1.559193
-0.185244 | 1.03627 | 0.8860672 | 1.91776 | 0.4284847 | -0.8205373 | -0.879572 | 1.151696
-0.6976376 | 0.1143784 | 0.1841164 | 0.1768856 | 0.7965289 | -2.005701 | -2.268824 | 1.215861
-0.7055987 | -0.5140945 | 0.04423883 | -0.1549148 | 0.5743657 | -1.412951 | -1.949085 | 0.7523331
-0.1195367 | 1.02263 | 1.550157 | 1.698828 | 0.361424 | -0.6247125 | -1.741729 | 0.7977756
-0.4694047 | -0.1578601 | 0.3626747 | 0.3212358 | 2.331233 | -1.302465 | -1.727262 | 1.931508
-0.5381562 | 0.3606088 | 0.8996164 | 0.4807834 | 0.4888812 | -0.2221859 | -1.597231 | 0.8879637
-0.2893545 | 0.5116698 | 1.01058 | 1.275952 | 0.6777399 | -0.5897604 | -0.7464444 | 0.4638455
-0.6497515 | 0.09779398 | 0.9106916 | 0.6308706 | 0.9995508 | -0.5682809 | -0.9805025 | 1.319589
-0.3121527 | 1.812703 | 1.271698 | 1.943131 | 1.221806 | 0.06527869 | -0.8323218 | 2.966171
-0.315354 | 0.4228038 | 1.685259 | 1.387165 | 0.8356959 | -0.0006353033 | -1.617287 | 1.288412
-0.2111806 | 1.14774 | 1.669938 | 2.085343 | 1.051059 | 0.09154995 | -0.6459745 | 1.194975
-0.1504422 | 2.474697 | 1.669367 | 1.624724 | 0.8912332 | -0.5561025 | -1.278043 | 1.542447
-0.05148709 | 3.207996 | 1.253982 | 1.630037 | 1.890513 | 1.426309 | -0.3479669 | 1.233053
0.2092765 | 2.819702 | 0.8554444 | 1.295675 | 1.957656 | -0.1235085 | -0.3535605 | 2.226613
TM-S
-0.09647048 | 0.8271548 | 1.032616 | 0.5238284 | 0.02480181 | -1.89811 | -1.035852 | 2.013779
-0.01253259 | 1.86804 | 1.353468 | 0.6914695 | 0.3140317 | -1.967389 | -2.436023 | 2.015359
0.003899152 | 2.375766 | 1.206073 | 0.2016259 | 0.1094832 | -1.114039 | -2.516295 | 1.458848
-0.05268771 | 1.327434 | 0.6100963 | 0.3783267 | 0.3134341 | -1.88171 | -0.8115061 | 1.594554
-0.4635761 | 0.1742173 | 0.258562 | -0.2983968 | 0.1782368 | -1.903198 | -2.613837 | 0.6648578
-0.2934148 | 0.9536674 | 0.5825153 | -0.5212544 | 0.3468342 | -1.651285 | -1.99655 | 0.4368382
-1.060552 | -0.2108692 | -0.5368575 | -0.3332704 | 0.4064336 | -2.002295 | -2.226812 | 0.938306
-0.07780324 | 1.268248 | 0.2119636 | 0.8212487 | 0.5467868 | -1.133055 | -1.271097 | 1.64061
0.1645942 | 2.310042 | 1.645536 | 1.918686 | 0.8740505 | 0.02090812 | -1.648097 | 0.975809
-0.5435224 | -0.09701089 | 0.1129565 | -0.4586992 | 0.313537 | -1.087489 | -2.229823 | 0.9219079
-0.1051419 | 0.3959639 | 0.2968959 | 0.169785 | 0.3940935 | -1.606959 | -0.9163938 | 1.187184
0.007210285 | 2.150882 | 1.715416 | 1.051501 | 1.618375 | -0.2361937 | -1.554339 | 1.483823
-0.0006955691 | 2.118827 | 1.276997 | 0.7717438 | 1.170316 | -0.3962645 | -0.9140551 | 0.8971617
-0.1179329 | 0.9351014 | 0.957091 | 1.417641 | 1.388132 | -0.2561824 | -1.321934 | 2.240361
0.06831046 | 1.126553 | 1.115938 | 1.973247 | 0.7955572 | -0.3316273 | -0.9007327 | 0.405712
0.1582654 | 0.6946233 | 0.6660977 | 1.48763 | 1.514726 | -0.5121788 | -1.090055 | 0.4774501
0.005618816 | 2.73702 | 0.6480304 | 2.036864 | 1.393565 | 0.5788573 | -1.345792 | 0.7814844
0.2197972 | 0.920976 | 2.577707 | 0.9315838 | 1.54663 | 0.07410978 | -1.05062 | 1.090109
0.17538 | 2.203365 | 1.904952 | 1.9465 | 1.54563 | 0.9789601 | -0.6530409 | 2.986283
0.0236994 | 2.299053 | 1.484473 | 1.612183 | 0.9887998 | 0.03435359 | -1.86322 | 0.8967168
0.4041839 | 4.274526 | 1.207181 | 3.092202 | 0.6972001 | 0.5340824 | -0.4630094 | 2.83716
0.5653127 | 3.55151 | 1.552706 | 3.050637 | 0.9907048 | 0.5494901 | -0.9056875 | 1.907027

## Different trend Enzymat pathway
INPUT | [6 empty] | OUTPUT
N2*-sideon | NNH* | NHNH* | NHNH2* | NH2NH2* | NH2* | NH3* | Enzymatic
-0.1609759 | -0.08812523 | -0.972678 | -0.5855045 | -0.008784111 | -2.702583 | -1.880246 | 1.15339
-1.206453 | -0.7422668 | -1.967664 | -0.8786417 | -0.318966 | -2.330317 | -2.605409 | 0.438105
-1.828462 | -0.4368974 | -3.542805 | -2.707575 | -0.8383745 | -2.135461 | -2.170103 | 1.070221
-0.08435322 | 0.1556346 | -0.1972865 | -0.6248645 | 0.515349 | -2.242322 | -1.550062 | 0.9073855
-1.284827 | -1.722371 | -2.622277 | -2.315477 | -0.5109752 | -4.407801 | -3.393393 | 0.533853
-0.3185478 | -0.2807195 | -1.139729 | -1.002867 | 0.07840891 | -2.568225 | -0.8224106 | 0.8770714
0.4142177 | 1.171899 | 0.6693964 | 0.7792465 | 1.677078 | -0.329084 | -0.3950509 | 0.422453
0.5197964 | 1.611321 | 1.07111 | 0.1663511 | 1.00823 | -1.285259 | -0.3858633 | 1.117328
1.11181 | 0.5072786 | 0.4148431 | 0.7572973 | 0.6691463 | -0.823803 | -1.107049 | 0.7387926
-0.6812257 | -0.1478484 | -0.394566 | -0.4360049 | 0.1429437 | -1.531802 | -1.625884 | 0.4561524
-0.3389691 | -0.04710523 | -0.5476495 | -0.8753953 | 0.06177412 | -1.378301 | -1.924561 | 1.248957
0.2555863 | 0.5948735 | 0.6965489 | 0.3659159 | 0.5520183 | -0.4549093 | -2.009767 | 0.3887881
-0.1822161 | 0.8902831 | 0.2241928 | -0.2440086 | 0.4586545 | -1.638928 | -1.698137 | 0.6466369
-0.1279968 | 1.451666 | 1.268514 | 0.3710294 | 0.381683 | -0.522079 | -1.820467 | 0.9768975
-0.05490292 | 0.8952371 | 0.6412477 | 0.1749065 | 0.7526694 | -0.5767399 | -1.892194 | 1.237294
0.008656972 | 1.162329 | 0.4561102 | 0.1677378 | 1.609482 | -0.4489701 | -1.522622 | 0.7914106
0.04567594 | 2.44509 | 1.628889 | 1.768002 | 1.510292 | 0.03257354 | -1.058423 | 2.015773
0.3858234 | 1.836867 | 1.809069 | 0.384492 | 1.476648 | -0.001330111 | -0.5798504 | 1.579947
0.09769084 | 0.9399357 | 1.275945 | 2.135909 | 1.470445 | 0.09629894 | -0.8009923 | 1.933391
0.5923962 | 1.185462 | 2.091783 | 1.954422 | 0.6841089 | -0.2323702 | -0.9870957 | 1.405835
0.4870544 | 2.340305 | 2.482564 | 3.597867 | 1.77317 | 1.450032 | -0.3607804 | 1.709818
0.659027 | 3.638649 | 0.9086803 | 0.9317523 | 0.755602 | -0.1147013 | -0.633541 | 2.559943
TM-S
0.2637476 | 1.475236 | 0.6046568 | -0.3360733 | -0.01361482 | -1.940986 | -1.706764 | 0.4913337
0.5258425 | 0.8952882 | 0.6756908 | 0.06059265 | 0.1563956 | -2.02525 | -1.639084 | 1.058949
0.7789661 | 1.395044 | 0.8347515 | -0.2145912 | 0.04098525 | -1.496244 | -1.491084 | 0.7880155
0.1547319 | 0.2932117 | 0.325827 | -0.1146227 | 0.9801505 | -1.062238 | -1.761465 | 0.5049616
-0.05719839 | 0.02947779 | -0.4845967 | -1.166029 | 0.2005948 | -2.725808 | -2.031917 | 1.876264
0.05010353 | 0.5541142 | 0.02447893 | -0.8387184 | 0.3174943 | -1.931024 | -0.8525988 | 1.463942
-0.3231937 | -0.09471721 | -1.43577 | -1.454715 | 0.6027651 | -2.820185 | -2.43778 | 0.8799599
1.034772 | 1.889406 | 0.6533059 | 0.7401559 | 0.6883711 | -0.5341843 | -0.7425718 | 0.5140143
1.499874 | 1.044234 | 0.9812658 | 0.824299 | 1.567971 | 0.03235943 | -0.9183791 | 1.100455
-0.6359554 | 0.1807217 | -0.2149802 | -0.8542968 | 0.3079347 | -1.867731 | -1.319535 | 0.5614902
0.07860871 | 0.2427669 | -0.1104666 | -0.08250993 | 0.5220462 | -1.901086 | -0.659833 | 0.4079305
0.07356147 | 0.5749772 | 0.751625 | 1.416964 | 0.7148104 | -0.2685267 | -1.214178 | 0.7795519
0.5408102 | 0.4910871 | 0.8639006 | 0.4697002 | 1.313883 | -0.5179157 | -1.096485 | 0.4046248
0.2298126 | 1.192794 | 2.120935 | 0.9857706 | 0.7250302 | -0.2863956 | -0.8078613 | 1.46602
0.2535908 | 0.8314082 | 0.7724586 | 0.8511347 | 1.438024 | -0.4300366 | -1.106874 | 0.6849536
0.6306028 | 0.9642203 | 1.027355 | 1.344476 | 2.015682 | -0.8203877 | -1.246695 | 1.598901
0.6024956 | 0.9797629 | 2.181007 | 1.685206 | 2.095644 | 0.4561949 | -1.668475 | 1.817049
0.5322312 | 1.98819 | 2.587865 | 1.551302 | 0.6694182 | 0.03976503 | -1.175358 | 1.007424
0.4054515 | 4.049143 | 2.288952 | 1.574012 | 1.724609 | 0.4745823 | -0.2860143 | 3.143508
0.4440801 | 1.361781 | 1.908126 | 1.262362 | 1.104705 | 0.02674614 | -0.6321446 | 2.150584
0.5463162 | 4.305366 | 1.761261 | 3.980076 | 2.762882 | 1.390781 | -0.3347122 | 1.249282
0.5852218 | 2.049087 | 1.44495 | 1.193664 | 0.7513658 | 0.5265097 | -0.698795 | 1.695965