## Feature pic for UL
INPUT | [13 empty] | OUTPUT
TM-ads | n_d | Magnetic moment | radius of d-orbitals(A) | coupling matrix element squared | d-band(pure) | Bandgap | VBM | CBM | Vacuum level | E affinity | Ion Ener | Ef | Distance N-N | Limiting potential (eV) HS
Ti | 2 | 4 | 1.6 | 4.65 | -1.8719 | 0.1656 | -0.1683 | -0.0027 | 4.304 | -4.307 | -4.473 | -0.077411 | 1.14068 | -0.817
Zr | 2 | 4 | 1.75 | 10.9 | -2.3744 | 0.136 | -0.1084 | 0.0278 | 4.354 | -4.326 | -4.462 | -0.028892 | 1.14102 | -0.781
Hf | 2 | 2 | 1.75 | 11.9 | -3.6449 | 0.0051 | -0.0315 | -0.0264 | 4.323 | -4.349 | -4.354 | -0.030349 | 1.12562 | -1.927
V | 3 | 5 | 1.53 | 3.15 | -1.7767 | 0.0911 | -0.0643 | 0.0267 | 3.501 | -4.357 | -4.448 | -0.882029 | 1.1369 | -0.806
Ta | 3 | 3 | 1.7 | 9.05 | -3.0327 | 0.2191 | -0.1106 | 0.1085 | 3.529 | -4.47 | -4.69 | -1.050029 | 1.15088 | -0.437
Nb | 4 | 3 | 1.64 | 7.73 | -3.1109 | 0.247 | -0.2981 | -0.0508 | 4.319 | -4.369 | -4.617 | -0.173091 | 1.14405 | -0.698
W | 4 | 0 | 1.62 | 7.27 | -3.6078 | 0.4499 | -0.223 | 0.2269 | 3.373 | -4.432 | -4.881 | -1.285202 | 1.14541 | -0.767
Cr | 5 | 4 | 1.39 | 2.35 | -1.6244 | 0.6172 | -0.2154 | 0.4018 | 3.701 | -4.366 | -4.984 | -1.066916 | 1.13658 | -0.622
Mn | 5 | 3 | 1.39 | 1.94 | -2.4833 | 0.2203 | -0.1113 | 0.1091 | 3.449 | -4.385 | -4.605 | -1.044391 | 1.13575 | -0.966
Mo | 5 | -2 | 1.54 | 6.62 | -2.6206 | 0.1742 | -0.0958 | 0.0785 | 3.494 | -4.604 | -4.778 | -1.188467 | 1.18756 | -0.49
Re | 5 | 1 | 1.51 | 6.04 | -2.6704 | 0.2365 | -0.6395 | -0.403 | 4.247 | -4.65 | -4.886 | -0.519369 | 1.14502 | -0.65
Fe | 6 | 2 | 1.32 | 1.59 | -2.0151 | 0.617 | -0.2284 | 0.3886 | 3.432 | -4.353 | -4.97 | -1.309772 | 1.14016 | -0.644
Os | 6 | 2 | 1.44 | 5.13 | -2.6741 | 0.4488 | -0.7647 | -0.3159 | 4.257 | -4.573 | -5.021 | -0.547706 | 1.13978 | -0.55
Co | 7 | -1 | 1.26 | 1.34 | -1.8419 | 0.166 | -0.6484 | -0.4826 | 4.204 | -4.687 | -4.853 | -0.567514 | 1.13406 | -1.04
Ru | 7 | 0 | 1.46 | 3.87 | -2.441 | 0.4 | -0.8013 | -0.4016 | 4.248 | -4.65 | -5.05 | -0.601481 | 1.13571 | -0.913
Ir | 7 | -1 | 1.41 | 4.45 | -2.7139 | 0.2405 | -0.1274 | 0.1131 | 3.423 | -4.885 | -5.126 | -1.575791 | 1.13467 | -0.765
Ni | 8 | 0 | 1.24 | 1.16 | -1.3462 | 0.952 | -1.0514 | -0.099 | 4.206 | -4.305 | -5.258 | -0.82591 | 1.13023 | -1.751
Rh | 8 | -1 | 1.42 | 3.32 | -2.3254 | 0.2176 | -0.1164 | 0.1012 | 3.442 | -4.911 | -5.129 | -1.570028 | 1.13474 | -1.086
Pt | 9 | 0 | 1.36 | 3.9 | -2.5304 | 1.002 | -1.0523 | -0.05 | 4.337 | -4.387 | -5.389 | -0.824531 | 1.13359 | -1.733
Cu | 10 | 0.849 | 1.32 | 1 | -3.5492 | 0.005 | -0.081 | -0.0764 | 4.222 | -4.299 | -4.303 | -0.079461 | 1.12358 | -1.653
Pd | 10 | 0 | 1.39 | 2.78 | -1.7955 | 1.151 | -1.2519 | -0.1011 | 4.214 | -4.315 | -5.466 | -1.025615 | 1.1259 | -1.848
Ag | 10 | 0.8904 | 1.45 | 2.26 | -3.9624 | 0.009 | -0.151 | -0.1417 | 4.165 | -4.306 | -4.316 | -0.148826 | 1.1225 | -1.334
TM-S | [13 empty] | Limiting potential (eV) SV
Ti | 2 | 4 | 1.6 | 4.65 | -1.6968 | 0.875 | -1.0778 | -0.2032 | 4.23 | -4.433 | -5.308 | -0.8436 | 1.12266 | 1.174314
Zr | 2 | 4 | 1.75 | 10.9 | -1.9515 | 0.897 | -0.9959 | -0.0984 | 4.253 | -4.352 | -5.249 | -0.749 | 1.12423 | 1.451625
Hf | 2 | 2 | 1.75 | 11.9 | -2.0704 | 0.941 | -1.0461 | -0.1055 | 4.232 | -4.338 | -5.278 | -0.8106 | 1.1306 | 1.295637
V | 3 | 5 | 1.53 | 3.15 | -1.8304 | 0.492 | -0.8875 | -0.3956 | 4.151 | -4.547 | -5.039 | -0.6684 | 1.12879 | 0.878
Ta | 3 | 3 | 1.7 | 9.05 | -2.8926 | 0.2 | -0.4379 | -0.2381 | 4.186 | -4.424 | -4.624 | -0.3366 | 1.13926 | 0.646
Nb | 4 | 3 | 1.64 | 7.73 | -2.5133 | 0.401 | -0.5883 | -0.1878 | 4.243 | -4.43 | -4.831 | -0.3859 | 1.14094 | 0.7404637
W | 4 | 0 | 1.62 | 7.27 | -3.113 | 0.1 | -0.4127 | -0.3131 | 4.197 | -4.51 | -4.609 | -0.3644 | 1.14867 | 0.626
Cr | 5 | 4 | 1.39 | 2.35 | -1.295 | 0.043 | -0.6421 | -0.5991 | 4.158 | -4.757 | -4.8 | -0.6169 | 1.12969 | 0.844
Mn | 5 | 3 | 1.39 | 1.94 | -2.055 | 0.814 | -1.2536 | -0.4398 | 4.142 | -4.582 | -5.396 | -1.034 | 1.12546 | 1.442
Mo | 5 | -2 | 1.54 | 6.62 | -3.1423 | 0.214 | -0.5544 | -0.34 | 4.169 | -4.509 | -4.724 | -0.4529 | 1.13777 | 0.589
Re | 5 | 1 | 1.51 | 6.04 | -2.2423 | 0.576 | -0.9165 | -0.3406 | 4.171 | -4.512 | -5.088 | -0.6887 | 1.14045 | 0.7113676
Fe | 6 | 2 | 1.32 | 1.59 | -2.1915 | 0.189 | -0.692 | -0.5027 | 4.144 | -4.647 | -4.836 | -0.5917 | 1.1254 | 1.349
Os | 6 | 2 | 1.44 | 5.13 | -2.2574 | 0.547 | -1.0125 | -0.465 | 4.16 | -4.625 | -5.172 | -0.7893 | 1.13645 | 1.23961
Co | 7 | -1 | 1.26 | 1.34 | -1.6883 | 0.115 | -0.9177 | -0.8029 | 4.144 | -4.947 | -5.062 | -0.8594 | 1.12665 | 1.343
Ru | 7 | 0 | 1.46 | 3.87 | -2.1535 | 0.482 | -0.985 | -0.5029 | 4.23 | -4.733 | -5.215 | -0.7637 | 1.12671 | 0.76
Ir | 7 | -1 | 1.41 | 4.45 | -2.0408 | 0.194 | 0.194 | -1.1122 | 4.163 | -5.081 | -5.275 | -0.9182 | 1.13006 | 0.549
Ni | 8 | 0 | 1.24 | 1.16 | -1.1356 | 0.828 | -1.3553 | -0.5269 | 4.127 | -4.654 | -5.482 | -1.1312 | 1.12684 | 1.546
Rh | 8 | -1 | 1.42 | 3.32 | -1.6818 | 0.195 | -1.1978 | -1.0029 | 4.181 | -5.184 | -5.379 | -1.0969 | 1.12481 | 0.879
Pt | 9 | 0 | 1.36 | 3.9 | -2.0334 | 1.014 | -1.4095 | -0.395 | 4.187 | -4.582 | -5.596 | -1.1855 | 1.12783 | 1.663037
Cu | 10 | 0.849 | 1.32 | 1 | -2.7777 | 0.256 | -0.8136 | -0.5573 | 4.159 | -4.716 | -4.972 | -0.6833 | 1.1235 | 1.636
Pd | 10 | 0 | 1.39 | 2.78 | -2.0414 | 0.971 | -1.3915 | -0.42 | 4.186 | -4.606 | -5.577 | -1.1719 | 1.1182 | 1.809
Ag | 10 | 0.8904 | 1.45 | 2.26 | -4.4831 | 0.258 | 0.2584 | -0.7391 | 4.171 | -4.651 | -4.91 | -0.4807 | 1.1165 | 1.892

## Feature pic for endon-sideo
| INPUT | [12 empty] | OUTPUT
TM-ads | electronegativity | Magnetic moment | radius of d-orbitals(A) | coupling matrix element squared | n_d | d-band(pure) | Bandgap | VBM | CBM | Vacuum level | E affinity | Ion Ener | Ef | endon-sideon
Ti | 1.54 | 4 | 1.6 | 4.65 | 2 | -1.8719 | 0.1656 | -0.1683 | -0.0027 | 4.304 | -4.307 | -4.473 | -0.077411 | -0.296
Zr | 1.33 | 4 | 1.75 | 10.9 | 2 | -2.3744 | 0.136 | -0.1084 | 0.0278 | 4.354 | -4.326 | -4.462 | -0.028892 | 0.054
Hf | 1.3 | 2 | 1.75 | 11.9 | 2 | -3.6449 | 0.0051 | -0.0315 | -0.0264 | 4.323 | -4.349 | -4.354 | -0.030349 | -1.202
V | 1.63 | 5 | 1.53 | 3.15 | 3 | -1.7767 | 0.0911 | -0.0643 | 0.0267 | 3.501 | -4.357 | -4.448 | -0.882029 | -0.407
Ta | 1.5 | 3 | 1.7 | 9.05 | 3 | -3.0327 | 0.2191 | -0.1106 | 0.1085 | 3.529 | -4.47 | -4.69 | -1.050029 | -0.16
Nb | 1.6 | 3 | 1.64 | 7.73 | 4 | -3.1109 | 0.247 | -0.2981 | -0.0508 | 4.319 | -4.369 | -4.617 | -0.173091 | -0.27
W | 2.36 | 0 | 1.62 | 7.27 | 4 | -3.6078 | 0.4499 | -0.223 | 0.2269 | 3.373 | -4.432 | -4.881 | -1.285202 | 0.056
Cr | 1.66 | 4 | 1.39 | 2.35 | 5 | -1.6244 | 0.6172 | -0.2154 | 0.4018 | 3.701 | -4.366 | -4.984 | -1.066916 | -0.612
Mn | 1.55 | 3 | 1.39 | 1.94 | 5 | -2.4833 | 0.2203 | -0.1113 | 0.1091 | 3.449 | -4.385 | -4.605 | -1.044391 | -1.012
Mo | 2.16 | -2 | 1.54 | 6.62 | 5 | -2.6206 | 0.1742 | -0.0958 | 0.0785 | 3.494 | -4.604 | -4.778 | -1.188467 | -0.178
Re | 1.9 | 1 | 1.51 | 6.04 | 5 | -2.6704 | 0.2365 | -0.6395 | -0.403 | 4.247 | -4.65 | -4.886 | -0.519369 | -0.441
Fe | 1.83 | 2 | 1.32 | 1.59 | 6 | -2.0151 | 0.617 | -0.2284 | 0.3886 | 3.432 | -4.353 | -4.97 | -1.309772 | -0.547
Os | 2.2 | 2 | 1.44 | 5.13 | 6 | -2.6741 | 0.4488 | -0.7647 | -0.3159 | 4.257 | -4.573 | -5.021 | -0.547706 | -0.597
Co | 1.88 | -1 | 1.26 | 1.34 | 7 | -1.8419 | 0.166 | -0.6484 | -0.4826 | 4.204 | -4.687 | -4.853 | -0.567514 | -0.624
Ru | 2.2 | 0 | 1.46 | 3.87 | 7 | -2.441 | 0.4 | -0.8013 | -0.4016 | 4.248 | -4.65 | -5.05 | -0.601481 | -0.555
Ir | 2.2 | -1 | 1.41 | 4.45 | 7 | -2.7139 | 0.2405 | -0.1274 | 0.1131 | 3.423 | -4.885 | -5.126 | -1.575791 | -0.652
Ni | 1.91 | 0 | 1.24 | 1.16 | 8 | -1.3462 | 0.952 | -1.0514 | -0.099 | 4.206 | -4.305 | -5.258 | -0.82591 | -0.582
Rh | 2.28 | -1 | 1.42 | 3.32 | 8 | -2.3254 | 0.2176 | -0.1164 | 0.1012 | 3.442 | -4.911 | -5.129 | -1.570028 | -0.561
Pt | 2.28 | 0 | 1.36 | 3.9 | 9 | -2.5304 | 1.002 | -1.0523 | -0.05 | 4.337 | -4.387 | -5.389 | -0.824531 | -0.6
Cu | 1.9 | 0.849 | 1.32 | 1 | 10 | -3.5492 | 0.005 | -0.081 | -0.0764 | 4.222 | -4.299 | -4.303 | -0.079461 | -0.56
Pd | 2.2 | 0 | 1.39 | 2.78 | 10 | -1.7955 | 1.151 | -1.2519 | -0.1011 | 4.214 | -4.315 | -5.466 | -1.025615 | 0.37
Ag | 1.93 | 0.8904 | 1.45 | 2.26 | 10 | -3.9624 | 0.009 | -0.151 | -0.1417 | 4.165 | -4.306 | -4.316 | -0.148826 | 0.024
TM-S
Ti | 1.54 | 4 | 1.6 | 4.65 | 2 | -1.6968 | 0.875 | -1.0778 | -0.2032 | 4.23 | -4.433 | -5.308 | -0.8436 | -0.52
Zr | 1.33 | 4 | 1.75 | 10.9 | 2 | -1.9515 | 0.897 | -0.9959 | -0.0984 | 4.253 | -4.352 | -5.249 | -0.749 | -0.4787
Hf | 1.3 | 2 | 1.75 | 11.9 | 2 | -2.0704 | 0.941 | -1.0461 | -0.1055 | 4.232 | -4.338 | -5.278 | -0.8106 | -0.4768
V | 1.63 | 5 | 1.53 | 3.15 | 3 | -1.8304 | 0.492 | -0.8875 | -0.3956 | 4.151 | -4.547 | -5.039 | -0.6684 | -0.261
Ta | 1.5 | 3 | 1.7 | 9.05 | 3 | -2.8926 | 0.2 | -0.4379 | -0.2381 | 4.186 | -4.424 | -4.624 | -0.3366 | -0.272
Nb | 1.6 | 3 | 1.64 | 7.73 | 4 | -2.5133 | 0.401 | -0.5883 | -0.1878 | 4.243 | -4.43 | -4.831 | -0.3859 | -0.2438
W | 2.36 | 0 | 1.62 | 7.27 | 4 | -3.113 | 0.1 | -0.4127 | -0.3131 | 4.197 | -4.51 | -4.609 | -0.3644 | -0.108
Cr | 1.66 | 4 | 1.39 | 2.35 | 5 | -1.295 | 0.043 | -0.6421 | -0.5991 | 4.158 | -4.757 | -4.8 | -0.6169 | -0.859
Mn | 1.55 | 3 | 1.39 | 1.94 | 5 | -2.055 | 0.814 | -1.2536 | -0.4398 | 4.142 | -4.582 | -5.396 | -1.034 | -0.995
Mo | 2.16 | -2 | 1.54 | 6.62 | 5 | -3.1423 | 0.214 | -0.5544 | -0.34 | 4.169 | -4.509 | -4.724 | -0.4529 | -0.093
Re | 1.9 | 1 | 1.51 | 6.04 | 5 | -2.2423 | 0.576 | -0.9165 | -0.3406 | 4.171 | -4.512 | -5.088 | -0.6887 | -0.1906
Fe | 1.83 | 2 | 1.32 | 1.59 | 6 | -2.1915 | 0.189 | -0.692 | -0.5027 | 4.144 | -4.647 | -4.836 | -0.5917 | -0.286
Os | 2.2 | 2 | 1.44 | 5.13 | 6 | -2.2574 | 0.547 | -1.0125 | -0.465 | 4.16 | -4.625 | -5.172 | -0.7893 | -0.3069
Co | 1.88 | -1 | 1.26 | 1.34 | 7 | -1.6883 | 0.115 | -0.9177 | -0.8029 | 4.144 | -4.947 | -5.062 | -0.8594 | -0.334
Ru | 2.2 | 0 | 1.46 | 3.87 | 7 | -2.1535 | 0.482 | -0.985 | -0.5029 | 4.23 | -4.733 | -5.215 | -0.7637 | -0.338
Ir | 2.2 | -1 | 1.41 | 4.45 | 7 | -2.0408 | 0.194 | 0.194 | -1.1122 | 4.163 | -5.081 | -5.275 | -0.9182 | -0.258
Ni | 1.91 | 0 | 1.24 | 1.16 | 8 | -1.1356 | 0.828 | -1.3553 | -0.5269 | 4.127 | -4.654 | -5.482 | -1.1312 | -0.433
Rh | 2.28 | -1 | 1.42 | 3.32 | 8 | -1.6818 | 0.195 | -1.1978 | -1.0029 | 4.181 | -5.184 | -5.379 | -1.0969 | -0.364
Pt | 2.28 | 0 | 1.36 | 3.9 | 9 | -2.0334 | 1.014 | -1.4095 | -0.395 | 4.187 | -4.582 | -5.596 | -1.1855 | -0.491
Cu | 1.9 | 0.849 | 1.32 | 1 | 10 | -2.7777 | 0.256 | -0.8136 | -0.5573 | 4.159 | -4.716 | -4.972 | -0.6833 | -0.497
Pd | 2.2 | 0 | 1.39 | 2.78 | 10 | -2.0414 | 0.971 | -1.3915 | -0.42 | 4.186 | -4.606 | -5.577 | -1.1719 | -0.517
Ag | 1.93 | 0.8904 | 1.45 | 2.26 | 10 | -4.4831 | 0.258 | 0.2584 | -0.7391 | 4.171 | -4.651 | -4.91 | -0.4807 | -0.012

## Feature pic for endon-H
| INPUT | [12 empty] | OUTPUT
TM-ads | electronegativity | Magnetic moment | radius of d-orbitals(A) | coupling matrix element squared | n_d | d-band(pure) | Bandgap | VBM | CBM | Vacuum level | E affinity | Ion Ener | Ef | endon-H
Ti | 1.54 | 4 | 1.6 | 4.65 | 2 | -1.8719 | 0.1656 | -0.1683 | -0.0027 | 4.304 | -4.307 | -4.473 | -0.077411 | -0.802
Zr | 1.33 | 4 | 1.75 | 10.9 | 2 | -2.3744 | 0.136 | -0.1084 | 0.0278 | 4.354 | -4.326 | -4.462 | -0.028892 | -0.569
Hf | 1.3 | 2 | 1.75 | 11.9 | 2 | -3.6449 | 0.0051 | -0.0315 | -0.0264 | 4.323 | -4.349 | -4.354 | -0.030349 | -1.67
V | 1.63 | 5 | 1.53 | 3.15 | 3 | -1.7767 | 0.0911 | -0.0643 | 0.0267 | 3.501 | -4.357 | -4.448 | -0.882029 | -0.769
Ta | 1.5 | 3 | 1.7 | 9.05 | 3 | -3.0327 | 0.2191 | -0.1106 | 0.1085 | 3.529 | -4.47 | -4.69 | -1.050029 | -0.479
Nb | 1.6 | 3 | 1.64 | 7.73 | 4 | -3.1109 | 0.247 | -0.2981 | -0.0508 | 4.319 | -4.369 | -4.617 | -0.173091 | -0.69
W | 2.36 | 0 | 1.62 | 7.27 | 4 | -3.6078 | 0.4499 | -0.223 | 0.2269 | 3.373 | -4.432 | -4.881 | -1.285202 | -0.734
Cr | 1.66 | 4 | 1.39 | 2.35 | 5 | -1.6244 | 0.6172 | -0.2154 | 0.4018 | 3.701 | -4.366 | -4.984 | -1.066916 | -0.451
Mn | 1.55 | 3 | 1.39 | 1.94 | 5 | -2.4833 | 0.2203 | -0.1113 | 0.1091 | 3.449 | -4.385 | -4.605 | -1.044391 | -0.732 | s
Mo | 2.16 | -2 | 1.54 | 6.62 | 5 | -2.6206 | 0.1742 | -0.0958 | 0.0785 | 3.494 | -4.604 | -4.778 | -1.188467 | -0.944
Re | 1.9 | 1 | 1.51 | 6.04 | 5 | -2.6704 | 0.2365 | -0.6395 | -0.403 | 4.247 | -4.65 | -4.886 | -0.519369 | -0.846
Fe | 1.83 | 2 | 1.32 | 1.59 | 6 | -2.0151 | 0.617 | -0.2284 | 0.3886 | 3.432 | -4.353 | -4.97 | -1.309772 | -0.799
Os | 2.2 | 2 | 1.44 | 5.13 | 6 | -2.6741 | 0.4488 | -0.7647 | -0.3159 | 4.257 | -4.573 | -5.021 | -0.547706 | -0.945
Co | 1.88 | -1 | 1.26 | 1.34 | 7 | -1.8419 | 0.166 | -0.6484 | -0.4826 | 4.204 | -4.687 | -4.853 | -0.567514 | -1.255
Ru | 2.2 | 0 | 1.46 | 3.87 | 7 | -2.441 | 0.4 | -0.8013 | -0.4016 | 4.248 | -4.65 | -5.05 | -0.601481 | -0.775
Ir | 2.2 | -1 | 1.41 | 4.45 | 7 | -2.7139 | 0.2405 | -0.1274 | 0.1131 | 3.423 | -4.885 | -5.126 | -1.575791 | -0.422
Ni | 1.91 | 0 | 1.24 | 1.16 | 8 | -1.3462 | 0.952 | -1.0514 | -0.099 | 4.206 | -4.305 | -5.258 | -0.82591 | -1.501
Rh | 2.28 | -1 | 1.42 | 3.32 | 8 | -2.3254 | 0.2176 | -0.1164 | 0.1012 | 3.442 | -4.911 | -5.129 | -1.570028 | -0.566
Pt | 2.28 | 0 | 1.36 | 3.9 | 9 | -2.5304 | 1.002 | -1.0523 | -0.05 | 4.337 | -4.387 | -5.389 | -0.824531 | -0.719
Cu | 1.9 | 0.849 | 1.32 | 1 | 10 | -3.5492 | 0.005 | -0.081 | -0.0764 | 4.222 | -4.299 | -4.303 | -0.079461 | -0.327
Pd | 2.2 | 0 | 1.39 | 2.78 | 10 | -1.7955 | 1.151 | -1.2519 | -0.1011 | 4.214 | -4.315 | -5.466 | -1.025615 | -0.48
Ag | 1.93 | 0.8904 | 1.45 | 2.26 | 10 | -3.9624 | 0.009 | -0.151 | -0.1417 | 4.165 | -4.306 | -4.316 | -0.148826 | 0.279
TM-S
Ti | 1.54 | 4 | 1.6 | 4.65 | 2 | -1.6968 | 0.875 | -1.0778 | -0.2032 | 4.23 | -4.433 | -5.308 | -0.8436 | -0.6346
Zr | 1.33 | 4 | 1.75 | 10.9 | 2 | -1.9515 | 0.897 | -0.9959 | -0.0984 | 4.253 | -4.352 | -5.249 | -0.749 | -0.7267
Hf | 1.3 | 2 | 1.75 | 11.9 | 2 | -2.0704 | 0.941 | -1.0461 | -0.1055 | 4.232 | -4.338 | -5.278 | -0.8106 | -0.5018
V | 1.63 | 5 | 1.53 | 3.15 | 3 | -1.8304 | 0.492 | -0.8875 | -0.3956 | 4.151 | -4.547 | -5.039 | -0.6684 | -0.426
Ta | 1.5 | 3 | 1.7 | 9.05 | 3 | -2.8926 | 0.2 | -0.4379 | -0.2381 | 4.186 | -4.424 | -4.624 | -0.3366 | 0.04
Nb | 1.6 | 3 | 1.64 | 7.73 | 4 | -2.5133 | 0.401 | -0.5883 | -0.1878 | 4.243 | -4.43 | -4.831 | -0.3859 | -0.1049
W | 2.36 | 0 | 1.62 | 7.27 | 4 | -3.113 | 0.1 | -0.4127 | -0.3131 | 4.197 | -4.51 | -4.609 | -0.3644 | -0.179
Cr | 1.66 | 4 | 1.39 | 2.35 | 5 | -1.295 | 0.043 | -0.6421 | -0.5991 | 4.158 | -4.757 | -4.8 | -0.6169 | -0.856
Mn | 1.55 | 3 | 1.39 | 1.94 | 5 | -2.055 | 0.814 | -1.2536 | -0.4398 | 4.142 | -4.582 | -5.396 | -1.034 | -0.862
Mo | 2.16 | -2 | 1.54 | 6.62 | 5 | -3.1423 | 0.214 | -0.5544 | -0.34 | 4.169 | -4.509 | -4.724 | -0.4529 | -0.262
Re | 1.9 | 1 | 1.51 | 6.04 | 5 | -2.2423 | 0.576 | -0.9165 | -0.3406 | 4.171 | -4.512 | -5.088 | -0.6887 | -0.0748
Fe | 1.83 | 2 | 1.32 | 1.59 | 6 | -2.1915 | 0.189 | -0.692 | -0.5027 | 4.144 | -4.647 | -4.836 | -0.5917 | -0.777
Os | 2.2 | 2 | 1.44 | 5.13 | 6 | -2.2574 | 0.547 | -1.0125 | -0.465 | 4.16 | -4.625 | -5.172 | -0.7893 | -0.1091
Co | 1.88 | -1 | 1.26 | 1.34 | 7 | -1.6883 | 0.115 | -0.9177 | -0.8029 | 4.144 | -4.947 | -5.062 | -0.8594 | -1.248
Ru | 2.2 | 0 | 1.46 | 3.87 | 7 | -2.1535 | 0.482 | -0.985 | -0.5029 | 4.23 | -4.733 | -5.215 | -0.7637 | -0.679
Ir | 2.2 | -1 | 1.41 | 4.45 | 7 | -2.0408 | 0.194 | 0.194 | -1.1122 | 4.163 | -5.081 | -5.275 | -0.9182 | 0.236
Ni | 1.91 | 0 | 1.24 | 1.16 | 8 | -1.1356 | 0.828 | -1.3553 | -0.5269 | 4.127 | -4.654 | -5.482 | -1.1312 | -1.371
Rh | 2.28 | -1 | 1.42 | 3.32 | 8 | -1.6818 | 0.195 | -1.1978 | -1.0029 | 4.181 | -5.184 | -5.379 | -1.0969 | -0.765
Pt | 2.28 | 0 | 1.36 | 3.9 | 9 | -2.0334 | 1.014 | -1.4095 | -0.395 | 4.187 | -4.582 | -5.596 | -1.1855 | -1.0042
Cu | 1.9 | 0.849 | 1.32 | 1 | 10 | -2.7777 | 0.256 | -0.8136 | -0.5573 | 4.159 | -4.716 | -4.972 | -0.6833 | -0.959
Pd | 2.2 | 0 | 1.39 | 2.78 | 10 | -2.0414 | 0.971 | -1.3915 | -0.42 | 4.186 | -4.606 | -5.577 | -1.1719 | -1.367
Ag | 1.93 | 0.8904 | 1.45 | 2.26 | 10 | -4.4831 | 0.258 | 0.2584 | -0.7391 | 4.171 | -4.651 | -4.91 | -0.4807 | -0.859

## Different trend
Relationship
Q(*) | Q(*N) | Q(*NH) | Q(*NH2) | electronegativity | n_d | d-band(pure)
0.73 | 0.97 | 0.91 | 1.04 | 1.54 | 2 | -1.8719
0.71 | 0.99 | 1.09 | 1.05 | 1.33 | 2 | -2.3744
0.8 | 0.99 | 1.19 | 1.21 | 1.3 | 2 | -3.6449
0.81 | 0.93 | 1.02 | 1.02 | 1.63 | 3 | -1.7767
0.58 | 0.93 | 1.03 | 0.97 | 1.5 | 3 | -3.0327
0.46 | 0.72 | 0.76 | 0.73 | 1.6 | 4 | -3.1109
0.67 | 0.82 | 0.85 | 0.75 | 2.36 | 4 | -3.6078
0.79 | 0.71 | 0.75 | 0.96 | 1.66 | 5 | -1.6244
0.87 | 0.76 | 0.85 | 1.09 | 1.55 | 5 | -2.4833
0.37 | 0.57 | 0.56 | 0.51 | 2.16 | 5 | -2.6206
0.35 | 0.78 | 0.85 | 0.72 | 1.9 | 5 | -2.6704
0.7 | 0.81 | 0.78 | 0.9 | 1.83 | 6 | -2.0151
0.33 | 0.81 | 0.83 | 0.68 | 2.2 | 6 | -2.6741
0.62 | 0.9 | 0.84 | 0.72 | 1.88 | 7 | -1.8419
0.25 | 0.63 | 0.6 | 0.48 | 2.2 | 7 | -2.441
0.32 | 0.9 | 0.83 | 0.65 | 2.2 | 7 | -2.7139
0.6 | 0.91 | 0.86 | 0.78 | 1.91 | 8 | -1.3462
0.26 | 0.7 | 0.6 | 0.5 | 2.28 | 8 | -2.3254
0.36 | 0.78 | 0.71 | 0.58 | 2.28 | 9 | -2.5304
0.82 | 0.92 | 0.71 | 0.89 | 1.9 | 10 | -3.5492
0.31 | 0.57 | 0.49 | 0.44 | 2.2 | 10 | -1.7955
0.36 | 0.59 | 0.56 | 0.54 | 1.93 | 10 | -3.9624
TM-S
0.77 | 0.89 | 0.83 | 0.86 | 1.54 | 2 | -1.6968
0.7 | 0.89 | 0.84 | 0.92 | 1.33 | 2 | -1.9515
0.86 | 1.03 | 1 | 1.12 | 1.3 | 2 | -2.0704
0.82 | 0.92 | 0.9 | 0.86 | 1.63 | 3 | -1.8304
0.65 | 0.91 | 0.98 | 0.95 | 1.5 | 3 | -2.8926
0.45 | 0.63 | 0.62 | 0.64 | 1.6 | 4 | -2.5133
0.62 | 0.87 | 0.93 | 0.89 | 2.36 | 4 | -3.113
0.76 | 0.64 | 0.58 | 0.63 | 1.66 | 5 | -1.295
0.84 | 0.75 | 0.8 | 0.88 | 1.55 | 5 | -2.055
0.41 | 0.61 | 0.6 | 0.58 | 2.16 | 5 | -3.1423
0.58 | 0.9 | 0.99 | 0.82 | 1.9 | 5 | -2.2423
0.69 | 0.8 | 0.83 | 0.86 | 1.83 | 6 | -2.1915
0.42 | 0.92 | 0.85 | 0.71 | 2.2 | 6 | -2.2574
0.58 | 0.77 | 0.74 | 0.73 | 1.88 | 7 | -1.6883
0.41 | 0.69 | 0.6 | 0.53 | 2.2 | 7 | -2.1535
0.3 | 0.9 | 0.73 | 0.57 | 2.2 | 7 | -2.0408
0.5 | 0.85 | 0.66 | 0.64 | 1.91 | 8 | -1.1356
0.28 | 0.69 | 0.54 | 0.42 | 2.28 | 8 | -1.6818
0.28 | 0.94 | 0.76 | 0.51 | 2.28 | 9 | -2.0334
0.63 | 0.84 | 0.74 | 0.63 | 1.9 | 10 | -2.7777
0.24 | 0.63 | 0.43 | 0.38 | 2.2 | 10 | -2.0414
0.62 | 0.77 | 0.68 | 0.65 | 1.93 | 10 | -4.4831

## Different trend Distal pathway
INPUT | [6 empty] | OUTPUT
*N2 -endon | *N2H | NNH2* | N* | NH* | NH2* | NH3* | Distal
-0.5547057 | 0.262756 | -0.2946891 | 0.2011855 | -1.082902 | -1.57291 | -1.669615 | 0.8174617
-0.6922868 | 0.08833239 | -0.5321645 | 0.03964684 | -1.436106 | -1.730338 | -1.991165 | 0.7806191
-2.174154 | -0.2472433 | -0.9152974 | 0.2488237 | -1.791876 | -2.249599 | -2.609728 | 1.926911
-0.4740375 | 0.3321999 | -0.08603975 | 0.1527162 | -0.769913 | -1.192214 | -1.188332 | 0.8062374
-1.034788 | -0.5981233 | -1.227891 | -0.7336886 | -2.053133 | -2.308772 | -2.721948 | 0.4942025
-0.7013812 | -0.003710065 | -0.6329526 | -0.676469 | -1.458665 | -1.663697 | -1.591072 | 0.6976712
0.7566803 | 1.103172 | 0.5355442 | 0.6293133 | -0.154879 | -0.3086099 | -0.2215623 | 0.7566803
0.1455265 | 0.7671001 | 0.6928435 | 0.545373 | 0.284897 | -0.7527929 | -0.2795425 | 0.6215736
-0.3264848 | 0.6398664 | 0.5150887 | 0.6449203 | 0.37597 | -0.7637681 | -1.09454 | 0.9663512
-0.6607134 | 0.06279243 | -0.4012793 | -0.6741488 | -1.040854 | -1.33854 | -1.15093 | 0.7235058
-1.016033 | -0.3664244 | -0.8602657 | -1.092792 | -1.484945 | -1.566544 | -1.01147 | 0.6496084
-0.08681761 | 0.557059 | 0.6605098 | 1.160335 | 0.4938022 | -0.5338979 | -1.135935 | 0.6438766
-0.6965963 | -0.146438 | -0.4319093 | -0.4057797 | -0.929181 | -1.190385 | -1.230007 | 0.5501584
-0.6959356 | 0.3443825 | 0.5455268 | 1.848606 | 0.9371263 | -0.3666383 | -1.206061 | 1.303079
-0.5747982 | 0.3384372 | 0.2059003 | 0.1854664 | -0.108621 | -0.8123007 | -0.9979924 | 0.9132354
-0.6124075 | 0.1529927 | 0.3895526 | 0.7683059 | 0.2577545 | -0.792878 | -1.069294 | 0.7654002
-0.5250929 | 1.225955 | 1.291737 | 3.355716 | 1.885136 | 0.04606116 | -1.034716 | 2.063979
-0.3282735 | 0.7580694 | 1.059866 | 1.847911 | 1.201151 | -0.0006725296 | -0.8659767 | 1.086343
-0.38869 | 1.344684 | 1.012574 | 2.372091 | 1.624983 | 0.05790666 | -0.9260228 | 1.733374
-0.1684227 | 1.484159 | 1.40918 | 3.03606 | 1.331341 | -0.4061335 | -1.156053 | 1.652582
-0.07114264 | 1.833667 | 1.819154 | 3.633196 | 2.381017 | 0.7338938 | -0.6274755 | 1.904809
0.3760924 | 1.710265 | 1.706403 | 3.342247 | 1.829007 | -0.1230752 | -0.5917295 | 1.635845
TM-S
-0.07403564 | 1.100279 | 0.3783471 | -0.3466337 | -0.9854797 | -1.163467 | -1.516265 | 1.174314
-0.01632124 | 1.435304 | 0.7118945 | 0.7005921 | -0.07303339 | -1.022205 | -1.306613 | 1.451625
0.005277929 | 1.300915 | 0.40184 | 0.666072 | -0.7026232 | -1.327244 | -1.405218 | 1.295637
-0.0511192 | 0.8270142 | 0.01355295 | -0.4224093 | -0.6538114 | -1.265886 | -0.8855408 | 0.8781334
-0.3253369 | 0.3204937 | -0.3175938 | -0.3230898 | -1.187572 | -2.048542 | -1.446196 | 0.6458306
-0.1980902 | 0.5423735 | -0.1668093 | 0.3489192 | -1.001223 | -1.798166 | -1.129327 | 0.7404637
-0.5692353 | -0.277733 | -1.144489 | -0.6976665 | -2.018801 | -2.00461 | -1.378618 | 0.6259923
-0.1538162 | 0.6905943 | 0.3518371 | 0.4305397 | -0.2004996 | -0.7254228 | -0.7739615 | 0.8444105
0.1405371 | 1.582584 | 1.372783 | 1.135972 | 0.8990479 | 0.03149996 | -0.9465496 | 1.442047
-0.4536817 | -0.09986221 | -0.7935324 | -0.5730639 | -1.537823 | -1.743829 | -1.154619 | 0.58921
-0.07885871 | 0.6325089 | -0.6131931 | -1.271865 | -1.3105 | -1.129865 | -0.8277332 | 0.7113676
0.009673124 | 1.359053 | 0.8560559 | 1.290164 | 0.6764363 | -0.4413046 | -0.9024922 | 1.34938
-0.001119166 | 1.238491 | 0.3443579 | -0.4089664 | -0.2839028 | -0.5114357 | -0.777718 | 1.23961
-0.07055912 | 1.272611 | 1.026319 | -0.1276178 | 0.9751766 | -0.2243398 | -0.8969789 | 1.343171
0.1159204 | 0.8763606 | 0.665838 | 0.3864617 | 0.2643384 | -0.245887 | -0.6017222 | 1.343171
0.1049345 | 0.6535463 | 0.8099055 | 0.8299423 | 0.6458314 | -0.4373845 | -0.6916667 | 0.5486118
0.005601979 | 1.551603 | 1.47958 | 0.2244128 | 1.925834 | 0.3792204 | -0.8644968 | 1.701421
0.2159357 | 1.094859 | 1.37165 | 1.795209 | 1.218467 | 0.05017841 | -0.5953202 | 0.8789233
0.1108528 | 1.773889 | 1.60504 | 3.010421 | 1.857669 | 0.6530425 | -0.5230367 | 1.663037
0.0427461 | 1.679115 | 1.715685 | 3.756948 | 2.078255 | 0.02310191 | -0.9706734 | 2.041263
0.3370984 | 2.14602 | 2.254366 | 4.044518 | 2.924303 | 1.046794 | -0.5248157 | 1.808921
0.360343 | 2.25242 | 2.176621 | 4.293851 | 2.704587 | 0.6854289 | -0.6540137 | 2.117229

## Different trend Alterna pathway
INPUT | [6 empty] | OUTPUT
N2*-endon | NNH* | NHNH* | NHNH2* | NH2NH2* | NH2* | NH3* | Alternating
-0.5547057 | 0.262756 | 0.4660968 | 0.08871967 | 0.1220887 | -1.57291 | -1.669615 | 0.8174617
-0.6922868 | 0.08833239 | 0.3128267 | -0.1514017 | -0.1457663 | -1.730338 | -1.991165 | 0.7806191
-2.174154 | -0.2472433 | -0.03983417 | -0.5500011 | -0.8093203 | -2.249599 | -2.609728 | 1.926911
-0.4740375 | 0.3321999 | 0.4990398 | 0.1798012 | 0.60256 | -1.192214 | -1.188332 | 0.8062374
-1.034788 | -0.5981233 | -0.184251 | -0.6648307 | -1.006258 | -2.308772 | -2.721948 | 0.4366643
-0.7013812 | -0.003710065 | 0.3173914 | -0.06226308 | 0.09094823 | -1.663697 | -1.591072 | 0.6976712
0.7566803 | 1.103172 | 1.610781 | 1.284539 | 1.980672 | -0.3086099 | -0.2215623 | 0.7566803
0.1455265 | 0.7671001 | 0.9186203 | 0.5836816 | 1.43212 | -0.7527929 | -0.2795425 | 0.8484386
-0.3264848 | 0.6398664 | 0.7166007 | 1.119646 | 0.5334212 | -0.7637681 | -1.09454 | 0.9663512
-0.6607134 | 0.06279243 | 0.3585911 | 0.1730212 | 0.5571623 | -1.33854 | -1.15093 | 0.7235058
-1.016033 | -0.3664244 | 0.06483821 | -0.09197806 | 0.7710266 | -1.566544 | -1.01147 | 0.8630047
-0.08681761 | 0.557059 | 0.7945535 | 0.9537935 | 0.5373875 | -0.5338979 | -1.135935 | 0.6438766
-0.6965963 | -0.146438 | 0.5532863 | 0.3153067 | 1.356922 | -1.190385 | -1.230007 | 1.041616
-0.6959356 | 0.3443825 | 0.563365 | 0.685036 | 0.4174613 | -0.3666383 | -1.206061 | 1.040318
-0.5747982 | 0.3384372 | 0.5258134 | 0.6960884 | 0.5248948 | -0.8123007 | -0.9979924 | 0.9132354
-0.6124075 | 0.1529927 | 0.5585199 | 0.4087682 | 0.5413988 | -0.792878 | -1.069294 | 0.7654002
-0.5250929 | 1.225955 | 0.8406874 | 1.14009 | 0.625489 | 0.04606116 | -1.034716 | 1.751047
-0.3282735 | 0.7580694 | 0.9462773 | 1.258719 | 0.7530318 | -0.0006725296 | -0.8659767 | 1.086343
-0.38869 | 1.344684 | 0.9225191 | 1.282938 | 0.7375941 | 0.05790666 | -0.9260228 | 1.733374
-0.1684227 | 1.484159 | 1.017502 | 1.091116 | 0.5449689 | -0.4061335 | -1.156053 | 1.652582
-0.07114264 | 1.833667 | 1.406668 | 1.716488 | 1.059763 | 0.7338938 | -0.6274755 | 1.904809
0.3760924 | 1.710265 | 1.60062 | 1.794456 | 1.177175 | -0.1230752 | -0.5917295 | 1.334172
TM-S
-0.07403564 | 1.100279 | 0.7095867 | 0.3117598 | 0.01268921 | -1.163467 | -1.516265 | 1.174314
-0.01632124 | 1.435304 | 1.031287 | 0.503497 | 0.2357984 | -1.022205 | -1.306613 | 1.451625
0.005277929 | 1.300915 | 0.7769916 | 0.224135 | 0.05798266 | -1.327244 | -1.405218 | 1.295637
-0.0511192 | 0.8270142 | 0.58474 | 0.2771671 | 0.6073681 | -1.265886 | -0.8855408 | 0.8781334
-0.3253369 | 0.3204937 | 0.1842762 | -0.4555856 | 0.2804141 | -2.048542 | -1.446196 | 0.7359996
-0.1980902 | 0.5423735 | 0.4233989 | -0.3185306 | 0.2403933 | -1.798166 | -1.129327 | 0.7404637
-0.5692353 | -0.277733 | -0.739845 | -0.5566389 | 0.5104879 | -2.00461 | -1.378618 | 1.067127
-0.1538162 | 0.6905943 | 0.3845305 | 1.079485 | 0.621779 | -0.7254228 | -0.7739615 | 0.8444105
0.1405371 | 1.582584 | 1.385096 | 1.226311 | 0.7866832 | 0.03149996 | -0.9465496 | 1.442047
-0.4536817 | -0.09986221 | 0.2045648 | -0.3485478 | 0.2679831 | -1.743829 | -1.154619 | 0.6165309
-0.07885871 | 0.6325089 | 0.4313117 | 0.3170445 | 0.6414091 | -1.129865 | -0.8277332 | 0.7113676
0.009673124 | 1.359053 | 0.9866166 | 0.8933755 | 0.8601644 | -0.4413046 | -0.9024922 | 1.34938
-0.001119166 | 1.238491 | 0.7328342 | 0.6210718 | 0.7235847 | -0.5114357 | -0.777718 | 1.23961
-0.07055912 | 1.272611 | 0.9103562 | 1.044654 | 0.8093511 | -0.2243398 | -0.8969789 | 1.343171
0.1159204 | 0.8763606 | 0.6820521 | 1.001281 | 0.9102619 | -0.245887 | -0.6017222 | 0.7604402
0.1049345 | 0.6535463 | 1.02905 | 0.7821464 | 0.9493205 | -0.4373845 | -0.6916667 | 0.5486118
0.005601979 | 1.551603 | 1.232801 | 1.376442 | 0.8568958 | 0.3792204 | -0.8644968 | 1.546001
0.2159357 | 1.094859 | 1.291893 | 1.014692 | 1.05026 | 0.05017841 | -0.5953202 | 0.8789233
0.1108528 | 1.773889 | 1.379387 | 1.558178 | 0.9008098 | 0.6530425 | -0.5230367 | 1.663037
0.0427461 | 1.679115 | 1.277545 | 1.287675 | 0.8023 | 0.02310191 | -0.9706734 | 1.636369
0.3370984 | 2.14602 | 1.645484 | 1.901265 | 1.20568 | 1.046794 | -0.5248157 | 1.808921
0.360343 | 2.25242 | 1.669525 | 1.854637 | 1.15501 | 0.6854289 | -0.6540137 | 1.892077

## Different trend Enzymat pathway
INPUT | [6 empty] | OUTPUT
N2*-sideon | NNH* | NHNH* | NHNH2* | NH2NH2* | NH2* | NH3* | Enzymatic
-0.2803817 | -0.1338433 | -0.7017225 | -0.6991543 | -0.004860532 | -1.57291 | -1.669615 | 0.6942938
-0.7589987 | -0.405501 | -1.187268 | -1.017785 | -0.2159597 | -1.730338 | -1.991165 | 0.8018256
-0.9833142 | -0.7108407 | -1.816234 | -1.717912 | -0.8878571 | -2.249599 | -2.609728 | 0.830055
-0.08723331 | 0.1648102 | -0.1334031 | -0.3494338 | 0.3078722 | -1.192214 | -1.188332 | 0.657306
-0.8971 | -1.0431 | -1.6162 | -1.7538 | -0.8916 | -2.3088 | -2.7219 | 0.8622082
-0.4575807 | -0.4416278 | -0.8090952 | -0.7764268 | 0.09920214 | -1.663697 | -1.591072 | 0.8756289
0.6836174 | 0.8422057 | 0.4603843 | 0.5410733 | 1.30824 | -0.3086099 | -0.2215623 | 0.7671663
0.7377889 | 1.106707 | 0.8864866 | 0.308566 | 1.031361 | -0.7527929 | -0.2795425 | 0.7377889
0.6739161 | 0.768596 | 0.5162145 | 0.703217 | 1.07055 | -0.7637681 | -1.09454 | 0.6739161
-0.4985957 | -0.1107605 | -0.41396 | -0.3595271 | 0.1300943 | -1.33854 | -1.15093 | 0.4896214
-0.5927955 | -0.02957102 | -0.4082523 | -0.6734193 | 0.1207552 | -1.566544 | -1.01147 | 0.7941745
0.2565311 | 0.5975676 | 0.7813875 | 0.6594873 | 1.084527 | -0.5338979 | -1.135935 | 0.42504
-0.1139561 | 0.4804656 | 0.2314416 | -0.2642307 | 0.4299948 | -1.190385 | -1.230007 | 0.6942255
-0.09984118 | 0.8742806 | 0.7628123 | 0.3065554 | 0.7542266 | -0.3666383 | -1.206061 | 0.9741218
-0.04569392 | 0.8690789 | 0.7416095 | 0.1720594 | 0.6653488 | -0.8123007 | -0.9979924 | 0.9147729
0.007799274 | 0.7781672 | 0.7107233 | 0.1071334 | 1.01046 | -0.792878 | -1.069294 | 0.9033267
0.02659938 | 1.700549 | 1.086135 | 1.350035 | 1.298175 | 0.04606116 | -1.034716 | 1.673949
0.2079936 | 1.059083 | 1.129897 | 0.4957342 | 1.102799 | -0.0006725296 | -0.8659767 | 0.8510892
0.1646143 | 1.811666 | 1.117059 | 1.330568 | 0.7389029 | 0.05790666 | -0.9260228 | 1.647052
0.3607227 | 1.521328 | 1.456634 | 1.115736 | 0.8144201 | -0.4061335 | -1.156053 | 1.160606
0.2740596 | 2.122509 | 1.584573 | 1.886201 | 1.48111 | 0.7338938 | -0.6274755 | 1.848449
0.3428075 | 2.048987 | 1.450032 | 1.37255 | 0.9370052 | -0.1230752 | -0.5917295 | 1.70618
TM-S
0.4375943 | 0.7773965 | 0.6941463 | -0.2273157 | -0.008007747 | -1.163467 | -1.516265 | 0.4375943
0.4475449 | 1.036861 | 1.189896 | 0.05432592 | 0.145816 | -1.022205 | -1.306613 | 0.5893159
0.4653626 | 0.8163703 | 1.000239 | -0.2625073 | 0.03835459 | -1.327244 | -1.405218 | 0.4653626
0.1891393 | 0.4812493 | 0.4386228 | -0.1472144 | 0.5088069 | -1.265886 | -0.8855408 | 0.6560213
-0.07597752 | 0.01859406 | -0.2783141 | -0.8529849 | 0.1304442 | -2.048542 | -1.446196 | 0.9834292
0.03940736 | 0.2812877 | 0.02578812 | -0.7503807 | 0.2037534 | -1.798166 | -1.129327 | 0.954134
-0.4772251 | -0.05699839 | -0.7540513 | -0.7596816 | 0.3174193 | -2.00461 | -1.378618 | 1.077101
0.6907182 | 1.225163 | 0.931095 | 0.6438556 | 0.6376646 | -0.7254228 | -0.7739615 | 0.6907182
1.140309 | 1.596856 | 1.65848 | 0.9271172 | 0.9481022 | 0.03149996 | -0.9465496 | 1.140309
-0.3763172 | 0.144857 | -0.3977269 | -0.474346 | 0.1932351 | -1.743829 | -1.154619 | 0.6675811
0.0887708 | 0.2387078 | -0.1769209 | -0.04407414 | 0.3510761 | -1.129865 | -0.8277332 | 0.3951503
0.1001559 | 0.8620796 | 1.00837 | 0.75913 | 0.9538064 | -0.4413046 | -0.9024922 | 0.7619237
0.3031101 | 0.7020373 | 0.5400826 | 0.2980525 | 0.8453162 | -0.5114357 | -0.777718 | 0.5472637
0.2460565 | 1.199312 | 1.218906 | 0.7921667 | 0.8628487 | -0.2243398 | -0.8969789 | 0.9532556
0.4459664 | 1.1289 | 1.220261 | 0.802872 | 0.8382565 | -0.245887 | -0.6017222 | 0.6829334
0.360251 | 1.164612 | 1.262852 | 0.6724533 | 1.119637 | -0.4373845 | -0.6916667 | 0.8043611
0.4184839 | 1.839607 | 1.587398 | 1.349327 | 1.075887 | 0.3792204 | -0.8644968 | 1.421123
0.5655004 | 1.378832 | 1.631007 | 0.93854 | 1.190656 | 0.05017841 | -0.5953202 | 0.8133312
0.5938191 | 2.218921 | 1.707899 | 1.576728 | 1.223528 | 0.6530425 | -0.5230367 | 1.625102
0.5050925 | 1.905388 | 1.749162 | 1.412524 | 1.217609 | 0.02310191 | -0.9706734 | 1.400295
0.8459292 | 2.476232 | 2.039991 | 2.039922 | 1.507344 | 1.046794 | -0.5248157 | 1.630303
0.3761865 | 2.397433 | 2.125046 | 2.048644 | 1.111495 | 0.6854289 | -0.6540137 | 2.021247